## Trend
|  |  |  | Dynamic Short |  |  | Comparing by 3s | [31 empty] | CD
[39 empty] | X | [99 empty] | Y
[7 empty] | Chip | [9 empty] | Size | [9 empty] | Category | [7 empty] | XY |  |  |  | Iso-Line | [24 empty] | Iso-Space | [24 empty] | Dense Line | [24 empty] | Dense Space | [24 empty] | Iso-Line
|  |  | ( y-x ) |  |  |  | Raw |  |  |  |  | Correct |  |  |  |  | Raw |  |  |  |  | Correct |  |  |  |  | Raw |  |  |  | Correct |  |  |  | Raw |  | Correct |  | 80nm |  |  |  |  | 100nm |  |  |  |  | 200nm |  |  |  |  | 400nm |  |  |  |  | 750nm |  |  |  |  | 80nm |  |  |  |  | 100nm |  |  |  |  | 200nm |  |  |  |  | 400nm |  |  |  |  | 750nm |  |  |  |  | 80nm |  |  |  |  | 100nm |  |  |  |  | 200nm |  |  |  |  | 400nm |  |  |  |  | 750nm |  |  |  |  | 80nm |  |  |  |  | 100nm |  |  |  |  | 200nm |  |  |  |  | 400nm |  |  |  |  | 750nm |  |  |  |  | 80nm |  |  |  |  | 100nm |  |  |  |  | 200nm |  |  |  |  | 400nm |  |  |  |  | 750nm |  |  |  |  | 80nm |  |  |  |  | 100nm |  |  |  |  | 200nm |  |  |  |  | 400nm |  |  |  |  | 750nm |  |  |  |  | 80nm |  |  |  |  | 100nm |  |  |  |  | 200nm |  |  |  |  | 400nm |  |  |  |  | 750nm |  |  |  |  | 80nm |  |  |  |  | 100nm |  |  |  |  | 200nm |  |  |  |  | 400nm |  |  |  |  | 750nm
Date | Plate Type | Meas Time | Chip Location | Raw | Remove 1st | Slope | 1st | 2nd | 3rd | 4th | 5th | 1st | 2nd | 3rd | 4th | 5th | 80nm | 100nm | 200nm | 400nm | 750nm | 80nm | 100nm | 200nm | 400nm | 750nm | Iso-Line | Iso-Space | Dense Line | Dense Space | Iso-Line | Iso-Space | Dense Line | Dense Space | X | Y | X | Y | 1st | 2nd | 3rd | 4th | 5th | 1st | 2nd | 3rd | 4th | 5th | 1st | 2nd | 3rd | 4th | 5th | 1st | 2nd | 3rd | 4th | 5th | 1st | 2nd | 3rd | 4th | 5th | 1st | 2nd | 3rd | 4th | 5th | 1st | 2nd | 3rd | 4th | 5th | 1st | 2nd | 3rd | 4th | 5th | 1st | 2nd | 3rd | 4th | 5th | 1st | 2nd | 3rd | 4th | 5th | 1st | 2nd | 3rd | 4th | 5th | 1st | 2nd | 3rd | 4th | 5th | 1st | 2nd | 3rd | 4th | 5th | 1st | 2nd | 3rd | 4th | 5th | 1st | 2nd | 3rd | 4th | 5th | 1st | 2nd | 3rd | 4th | 5th | 1st | 2nd | 3rd | 4th | 5th | 1st | 2nd | 3rd | 4th | 5th | 1st | 2nd | 3rd | 4th | 5th | 1st | 2nd | 3rd | 4th | 5th | 1st | 2nd | 3rd | 4th | 5th | 1st | 2nd | 3rd | 4th | 5th | 1st | 2nd | 3rd | 4th | 5th | 1st | 2nd | 3rd | 4th | 5th | 1st | 2nd | 3rd | 4th | 5th | 1st | 2nd | 3rd | 4th | 5th | 1st | 2nd | 3rd | 4th | 5th | 1st | 2nd | 3rd | 4th | 5th | 1st | 2nd | 3rd | 4th | 5th | 1st | 2nd | 3rd | 4th | 5th | 1st | 2nd | 3rd | 4th | 5th | 1st | 2nd | 3rd | 4th | 5th | 1st | 2nd | 3rd | 4th | 5th | 1st | 2nd | 3rd | 4th | 5th | 1st | 2nd | 3rd | 4th | 5th | 1st | 2nd | 3rd | 4th | 5th | 1st | 2nd | 3rd | 4th | 5th | 1st | 2nd | 3rd | 4th | 5th | 1st | 2nd | 3rd | 4th | 5th | 1st | 2nd | 3rd | 4th | 5th