## Data
Data
| R0 | R270 | Meas. Date | 0deg | 90deg
1 | 151.693 | 151.625 | Meas Date | 2023-12-02 09:33 | 2023-12-02 09:59
2 | 151.927 | 151.904 | Meas Start | 2023-12-02 09:19 | 2023-12-02 09:44
3 | 152.076 | 151.931 | Meas End | 2023-12-02 09:33 | 2023-12-02 09:58
4 | 151.672 | 151.617
5 | 151.913 | 151.865 | Plate Type | No 14 SEBP504G-W4F
6 | 151.806 | 151.69
7 | 152.041 | 151.968
8 | 152.208 | 152.234
9 | 151.602 | 151.572
10 | 151.753 | 151.73
11 | 151.559 | 151.471
12 | 151.681 | 151.691
13 | 151.972 | 151.891
14 | 152.187 | 152.064
15 | 151.891 | 151.852
16 | 151.535 | 151.526
17 | 152.018 | 151.832
18 | 151.935 | 151.915
19 | 151.675 | 151.661
20 | 151.692 | 151.621
21 | 152.015 | 151.961
22 | 151.866 | 151.93
23 | 151.664 | 151.737
24 | 152.045 | 151.896
25 | 151.747 | 151.793
26 | 151.477 | 151.645
27 | 151.412 | 151.434
28 | 151.755 | 151.537
29 | 151.378 | 151.375
30 | 151.757 | 151.604
31 | 151.78 | 151.759
32 | 151.467 | 151.433
33 | 151.368 | 151.338
34 | 151.371 | 151.355
35 | 150.942 | 150.912
36 | 151.546 | 151.414
37 | 151.647 | 151.469
38 | 151.509 | 151.416
39 | 151.629 | 151.762
40 | 151.703 | 151.666
41 | 151.497 | 151.57
42 | 151.569 | 151.6
43 | 151.592 | 151.427
44 | 151.56 | 151.532
45 | 151.58 | 151.48
46 | 151.817 | 151.635
47 | 151.487 | 151.396
48 | 151.84 | 151.801
49 | 151.555 | 151.556
50 | 151.537 | 151.628
51 | 152.042 | 152.138
52 | 151.632 | 151.596
53 | 151.713 | 151.649
54 | 151.561 | 151.447
55 | 151.785 | 151.884
56 | 151.805 | 151.673
57 | 151.791 | 151.64
58 | 151.951 | 151.913
59 | 151.946 | 151.872
60 | 151.82 | 151.516
61 | 151.696 | 151.636
62 | 152.235 | 152.199
63 | 152.056 | 151.885
64 | 152.243 | 152.06
65 | 152.124 | 151.921
66 | 151.698 | 151.811
67 | 151.765 | 151.857
68 | 152.027 | 151.985
69 | 151.596 | 151.581
70 | 151.705 | 151.585
71 | 152.096 | 151.951
72 | 152.448 | 152.299
73 | 152.336 | 152.17
74 | 152.181 | 152.163
75 | 152.198 | 152.161
76 | 151.442 | 151.313
77 | 151.464 | 151.45
78 | 151.547 | 151.364
79 | 151.646 | 151.587
80 | 151.304 | 151.252
81 | 151.659 | 151.608
82 | 151.394 | 151.243
83 | 151.37 | 151.3
84 | 151.425 | 151.387
85 | 151.632 | 151.462
86 | 151.31 | 151.296
87 | 151.247 | 151.272
88 | 151.318 | 151.293
89 | 151.372 | 151.295
90 | 151.278 | 151.237
91 | 151.544 | 151.418
92 | 151.669 | 151.381
93 | 151.67 | 151.394
94 | 151.322 | 151.207
95 | 151.136 | 151.079
96 | 151.525 | 151.401
97 | 151.504 | 151.435
98 | 151.597 | 151.318
99 | 151.671 | 151.569
100 | 151.587 | 151.435
101 | 149.551 | 149.548
102 | 149.381 | 149.424
103 | 149.901 | 149.946
104 | 149.701 | 149.83
105 | 149.812 | 149.676
106 | 149.702 | 149.675
107 | 150.096 | 149.907
108 | 149.481 | 149.513
109 | 149.676 | 149.717
110 | 149.587 | 149.406
111 | 149.728 | 149.504
112 | 149.839 | 149.709
113 | 149.895 | 149.726
114 | 149.882 | 149.832
115 | 149.661 | 149.615
116 | 149.359 | 149.259
117 | 149.401 | 149.375
118 | 149.699 | 149.614
119 | 149.911 | 149.829
120 | 149.386 | 149.514
121 | 149.308 | 149.32
122 | 149.954 | 149.899
123 | 149.594 | 149.537
124 | 149.769 | 149.728
125 | 149.596 | 149.605
126 | 149.449 | 149.467
127 | 149.641 | 149.647
128 | 149.685 | 149.512
129 | 149.569 | 149.574
130 | 149.756 | 149.718
131 | 149.593 | 149.713
132 | 149.655 | 149.564
133 | 149.595 | 149.44
134 | 149.734 | 149.582
135 | 149.847 | 149.685
136 | 149.764 | 149.627
137 | 149.353 | 149.485
138 | 149.451 | 149.424
139 | 149.668 | 149.668
140 | 150.04 | 150.054
141 | 149.581 | 149.538
142 | 149.814 | 149.805
143 | 149.559 | 149.623
144 | 149.962 | 149.739
145 | 149.482 | 149.673
146 | 149.742 | 149.721
147 | 149.809 | 149.689
148 | 149.616 | 149.518
149 | 149.71 | 149.693
150 | 149.701 | 149.654
151 | 150.986 | 150.816
152 | 150.917 | 150.848
153 | 151.176 | 150.981
154 | 151.352 | 151.188
155 | 151.157 | 151.129
156 | 151.046 | 151.024
157 | 151.159 | 151.052
158 | 151.021 | 150.795
159 | 150.794 | 150.93
160 | 151.308 | 151.099
161 | 151.128 | 151.096
162 | 150.955 | 150.938
163 | 151.334 | 151.113
164 | 151.259 | 151.17
165 | 151.275 | 151.313
166 | 151.222 | 151.062
167 | 150.963 | 151.066
168 | 151.138 | 150.999
169 | 150.825 | 150.797
170 | 151.182 | 151.218
171 | 151.255 | 151.192
172 | 151.08 | 150.977
173 | 150.811 | 150.775
174 | 150.968 | 150.997
175 | 150.882 | 150.788
176 | 150.884 | 151.004
177 | 150.612 | 150.757
178 | 150.366 | 150.437
179 | 150.68 | 150.586
180 | 150.779 | 150.824
181 | 150.719 | 150.441
182 | 150.844 | 150.805
183 | 150.771 | 150.831
184 | 151.024 | 151.002
185 | 150.967 | 150.743
186 | 150.884 | 150.885
187 | 150.349 | 150.516
188 | 150.74 | 150.675
189 | 150.575 | 150.706
190 | 150.684 | 150.702
191 | 150.605 | 150.61
192 | 150.893 | 150.78
193 | 150.732 | 150.679
194 | 150.505 | 150.528
195 | 151.075 | 151.075
196 | 150.738 | 150.567
197 | 150.802 | 150.664
198 | 150.888 | 151.013
199 | 150.683 | 150.745
200 | 151.094 | 151.008
201 | 151.116 | 151.229
202 | 151.537 | 151.34
203 | 151.069 | 151.006
204 | 151.116 | 151.026
205 | 151.036 | 151.064
206 | 151.202 | 151.095
207 | 151.201 | 151.367
208 | 151.051 | 151.118
209 | 151.47 | 151.318
210 | 151.081 | 151.255
211 | 151.275 | 151.473
212 | 151.051 | 151.058
213 | 151.363 | 151.414
214 | 151.56 | 151.571
215 | 151.211 | 151.325
216 | 151.304 | 151.191
217 | 151.343 | 151.265
218 | 151.263 | 151.226
219 | 151.433 | 151.479
220 | 151.362 | 151.367
221 | 151.225 | 151.163
222 | 151.404 | 151.482
223 | 150.978 | 151.094
224 | 151.313 | 151.404
225 | 151.23 | 151.318
226 | 150.81 | 150.862
227 | 150.718 | 150.726
228 | 150.934 | 150.842
229 | 150.811 | 150.725
230 | 150.741 | 150.78
231 | 151.264 | 151.287
232 | 151.132 | 151.258
233 | 150.661 | 150.874
234 | 151.106 | 151.057
235 | 151.083 | 151.026
236 | 151.09 | 151.05
237 | 150.914 | 150.959
238 | 151.142 | 151.012
239 | 150.808 | 150.96
240 | 150.96 | 150.933
241 | 151.13 | 151.126
242 | 151.063 | 151.047
243 | 151.154 | 151.141
244 | 150.893 | 151.043
245 | 151.074 | 151.157
246 | 151.201 | 151.346
247 | 151.231 | 151.259
248 | 151.168 | 151.224
249 | 151.176 | 151.07
250 | 151.04 | 151.015
251 | 152.263 | 152.304
252 | 151.807 | 151.804
253 | 151.563 | 151.356
254 | 151.774 | 151.807
255 | 151.701 | 151.575
256 | 152.134 | 151.949
257 | 151.905 | 151.624
258 | 152.128 | 151.985
259 | 151.742 | 151.96
260 | 151.826 | 151.851
261 | 151.908 | 151.809
262 | 151.57 | 151.644
263 | 152.035 | 151.916
264 | 151.835 | 151.795
265 | 151.781 | 151.734
266 | 151.732 | 151.711
267 | 151.657 | 151.479
268 | 151.72 | 151.508
269 | 152.003 | 151.966
270 | 151.811 | 151.807
271 | 151.946 | 152.066
272 | 151.774 | 151.671
273 | 152.018 | 151.867
274 | 152.24 | 152.096
275 | 151.738 | 151.873
276 | 151.396 | 151.336
277 | 151.72 | 151.704
278 | 151.456 | 151.5
279 | 151.627 | 151.442
280 | 151.342 | 151.212
281 | 151.788 | 151.719
282 | 151.32 | 151.231
283 | 151.325 | 151.181
284 | 151.175 | 151.071
285 | 151.268 | 151.318
286 | 151.72 | 151.81
287 | 151.09 | 151.125
288 | 151.434 | 151.424
289 | 151.37 | 151.515
290 | 151.355 | 151.258
291 | 151.5 | 151.287
292 | 151.704 | 151.849
293 | 151.077 | 151.024
294 | 151.339 | 151.109
295 | 151.319 | 151.167
296 | 151.217 | 151.456
297 | 151.462 | 151.318
298 | 151.412 | 151.303
299 | 151.527 | 151.531
300 | 151.556 | 151.571

## Analysis
Data
| R0 | R270 | R0
1 | 151.693 | 151.625 |  | pattern angle | [12 empty] | -90 | -75 | -60 | -45 | -30 | -15 | 0 | 15 | 30 | 45 | 60 | 75
2 | 151.927 | 151.904 |  | 0 | 15 | 30 | 45 | 60 | 75 | 90 | 105 | 120 | 135 | 150 | 165 | R0 | 151.84692 | 151.551 | 151.938 | 151.46532 | 149.6748 | 149.67104 | 151.08772 | 150.75572 | 151.24776 | 151.01216 | 151.86444 | 151.41996
3 | 152.076 | 151.931 | 1 | 151.693 | 151.477 | 152.042 | 151.442 | 149.551 | 149.449 | 150.986 | 150.884 | 151.116 | 150.81 | 152.263 | 151.396 | R270 | 151.79908 | 151.50976 | 151.86368 | 151.35984 | 149.62832 | 149.63252 | 151.01452 | 150.74332 | 151.26592 | 151.03116 | 151.80628 | 151.37844
4 | 151.672 | 151.617 | 2 | 151.927 | 151.412 | 151.632 | 151.464 | 149.381 | 149.641 | 150.917 | 150.612 | 151.537 | 150.718 | 151.807 | 151.72 | diff | -0.04784 | -0.04124 | -0.07432 | -0.10548 | -0.04648 | -0.03852 | -0.0732 | -0.0124 | 0.01816 | 0.019 | -0.05816 | -0.04152 | 0.12448
5 | 151.913 | 151.865 | 3 | 152.076 | 151.755 | 151.713 | 151.547 | 149.901 | 149.685 | 151.176 | 150.366 | 151.069 | 150.934 | 151.563 | 151.456
6 | 151.806 | 151.69 | 4 | 151.672 | 151.378 | 151.561 | 151.646 | 149.701 | 149.569 | 151.352 | 150.68 | 151.116 | 150.811 | 151.774 | 151.627
7 | 152.041 | 151.968 | 5 | 151.913 | 151.757 | 151.785 | 151.304 | 149.812 | 149.756 | 151.157 | 150.779 | 151.036 | 150.741 | 151.701 | 151.342
8 | 152.208 | 152.234 | 6 | 151.806 | 151.78 | 151.805 | 151.659 | 149.702 | 149.593 | 151.046 | 150.719 | 151.202 | 151.264 | 152.134 | 151.788
9 | 151.602 | 151.572 | 7 | 152.041 | 151.467 | 151.791 | 151.394 | 150.096 | 149.655 | 151.159 | 150.844 | 151.201 | 151.132 | 151.905 | 151.32
10 | 151.753 | 151.73 | 8 | 152.208 | 151.368 | 151.951 | 151.37 | 149.481 | 149.595 | 151.021 | 150.771 | 151.051 | 150.661 | 152.128 | 151.325
11 | 151.559 | 151.471 | 9 | 151.602 | 151.371 | 151.946 | 151.425 | 149.676 | 149.734 | 150.794 | 151.024 | 151.47 | 151.106 | 151.742 | 151.175
12 | 151.681 | 151.691 | 10 | 151.753 | 150.942 | 151.82 | 151.632 | 149.587 | 149.847 | 151.308 | 150.967 | 151.081 | 151.083 | 151.826 | 151.268
13 | 151.972 | 151.891 | 11 | 151.559 | 151.546 | 151.696 | 151.31 | 149.728 | 149.764 | 151.128 | 150.884 | 151.275 | 151.09 | 151.908 | 151.72
14 | 152.187 | 152.064 | 12 | 151.681 | 151.647 | 152.235 | 151.247 | 149.839 | 149.353 | 150.955 | 150.349 | 151.051 | 150.914 | 151.57 | 151.09
15 | 151.891 | 151.852 | 13 | 151.972 | 151.509 | 152.056 | 151.318 | 149.895 | 149.451 | 151.334 | 150.74 | 151.363 | 151.142 | 152.035 | 151.434
16 | 151.535 | 151.526 | 14 | 152.187 | 151.629 | 152.243 | 151.372 | 149.882 | 149.668 | 151.259 | 150.575 | 151.56 | 150.808 | 151.835 | 151.37
17 | 152.018 | 151.832 | 15 | 151.891 | 151.703 | 152.124 | 151.278 | 149.661 | 150.04 | 151.275 | 150.684 | 151.211 | 150.96 | 151.781 | 151.355
18 | 151.935 | 151.915 | 16 | 151.535 | 151.497 | 151.698 | 151.544 | 149.359 | 149.581 | 151.222 | 150.605 | 151.304 | 151.13 | 151.732 | 151.5
19 | 151.675 | 151.661 | 17 | 152.018 | 151.569 | 151.765 | 151.669 | 149.401 | 149.814 | 150.963 | 150.893 | 151.343 | 151.063 | 151.657 | 151.704
20 | 151.692 | 151.621 | 18 | 151.935 | 151.592 | 152.027 | 151.67 | 149.699 | 149.559 | 151.138 | 150.732 | 151.263 | 151.154 | 151.72 | 151.077
21 | 152.015 | 151.961 | 19 | 151.675 | 151.56 | 151.596 | 151.322 | 149.911 | 149.962 | 150.825 | 150.505 | 151.433 | 150.893 | 152.003 | 151.339
22 | 151.866 | 151.93 | 20 | 151.692 | 151.58 | 151.705 | 151.136 | 149.386 | 149.482 | 151.182 | 151.075 | 151.362 | 151.074 | 151.811 | 151.319
23 | 151.664 | 151.737 | 21 | 152.015 | 151.817 | 152.096 | 151.525 | 149.308 | 149.742 | 151.255 | 150.738 | 151.225 | 151.201 | 151.946 | 151.217
24 | 152.045 | 151.896 | 22 | 151.866 | 151.487 | 152.448 | 151.504 | 149.954 | 149.809 | 151.08 | 150.802 | 151.404 | 151.231 | 151.774 | 151.462
25 | 151.747 | 151.793 | 23 | 151.664 | 151.84 | 152.336 | 151.597 | 149.594 | 149.616 | 150.811 | 150.888 | 150.978 | 151.168 | 152.018 | 151.412
26 | 151.477 | 151.645 | 24 | 152.045 | 151.555 | 152.181 | 151.671 | 149.769 | 149.71 | 150.968 | 150.683 | 151.313 | 151.176 | 152.24 | 151.527
27 | 151.412 | 151.434 | 25 | 151.747 | 151.537 | 152.198 | 151.587 | 149.596 | 149.701 | 150.882 | 151.094 | 151.23 | 151.04 | 151.738 | 151.556
28 | 151.755 | 151.537
29 | 151.378 | 151.375 | mean | 151.84692 | 151.551 | 151.938 | 151.46532 | 149.6748 | 149.67104 | 151.08772 | 150.75572 | 151.24776 | 151.01216 | 151.86444 | 151.41996
30 | 151.757 | 151.604 | 3s | 0.5805968 | 0.561137 | 0.749802 | 0.4673078 | 0.6321766 | 0.4745151 | 0.5077868 | 0.5769917 | 0.4856915 | 0.5230132 | 0.5720339 | 0.5740164
31 | 151.78 | 151.759 | max | 152.208 | 151.84 | 152.448 | 151.671 | 150.096 | 150.04 | 151.352 | 151.094 | 151.56 | 151.264 | 152.263 | 151.788
32 | 151.467 | 151.433 | min | 151.535 | 150.942 | 151.561 | 151.136 | 149.308 | 149.353 | 150.794 | 150.349 | 150.978 | 150.661 | 151.563 | 151.077
33 | 151.368 | 151.338 | range | 0.673 | 0.898 | 0.887 | 0.535 | 0.788 | 0.687 | 0.558 | 0.745 | 0.582 | 0.603 | 0.7 | 0.711
34 | 151.371 | 151.355
35 | 150.942 | 150.912
36 | 151.546 | 151.414 | R270
37 | 151.647 | 151.469 |  | pattern angle
38 | 151.509 | 151.416 |  | 0 | 15 | 30 | 45 | 60 | 75 | 90 | 105 | 120 | 135 | 150 | 165
39 | 151.629 | 151.762 | 1 | 151.625 | 151.645 | 152.138 | 151.313 | 149.548 | 149.467 | 150.816 | 151.004 | 151.229 | 150.862 | 152.304 | 151.336
40 | 151.703 | 151.666 | 2 | 151.904 | 151.434 | 151.596 | 151.45 | 149.424 | 149.647 | 150.848 | 150.757 | 151.34 | 150.726 | 151.804 | 151.704
41 | 151.497 | 151.57 | 3 | 151.931 | 151.537 | 151.649 | 151.364 | 149.946 | 149.512 | 150.981 | 150.437 | 151.006 | 150.842 | 151.356 | 151.5
42 | 151.569 | 151.6 | 4 | 151.617 | 151.375 | 151.447 | 151.587 | 149.83 | 149.574 | 151.188 | 150.586 | 151.026 | 150.725 | 151.807 | 151.442
43 | 151.592 | 151.427 | 5 | 151.865 | 151.604 | 151.884 | 151.252 | 149.676 | 149.718 | 151.129 | 150.824 | 151.064 | 150.78 | 151.575 | 151.212
44 | 151.56 | 151.532 | 6 | 151.69 | 151.759 | 151.673 | 151.608 | 149.675 | 149.713 | 151.024 | 150.441 | 151.095 | 151.287 | 151.949 | 151.719
45 | 151.58 | 151.48 | 7 | 151.968 | 151.433 | 151.64 | 151.243 | 149.907 | 149.564 | 151.052 | 150.805 | 151.367 | 151.258 | 151.624 | 151.231
46 | 151.817 | 151.635 | 8 | 152.234 | 151.338 | 151.913 | 151.3 | 149.513 | 149.44 | 150.795 | 150.831 | 151.118 | 150.874 | 151.985 | 151.181
47 | 151.487 | 151.396 | 9 | 151.572 | 151.355 | 151.872 | 151.387 | 149.717 | 149.582 | 150.93 | 151.002 | 151.318 | 151.057 | 151.96 | 151.071
48 | 151.84 | 151.801 | 10 | 151.73 | 150.912 | 151.516 | 151.462 | 149.406 | 149.685 | 151.099 | 150.743 | 151.255 | 151.026 | 151.851 | 151.318
49 | 151.555 | 151.556 | 11 | 151.471 | 151.414 | 151.636 | 151.296 | 149.504 | 149.627 | 151.096 | 150.885 | 151.473 | 151.05 | 151.809 | 151.81
50 | 151.537 | 151.628 | 12 | 151.691 | 151.469 | 152.199 | 151.272 | 149.709 | 149.485 | 150.938 | 150.516 | 151.058 | 150.959 | 151.644 | 151.125
51 | 152.042 | 152.138 | 13 | 151.891 | 151.416 | 151.885 | 151.293 | 149.726 | 149.424 | 151.113 | 150.675 | 151.414 | 151.012 | 151.916 | 151.424
52 | 151.632 | 151.596 | 14 | 152.064 | 151.762 | 152.06 | 151.295 | 149.832 | 149.668 | 151.17 | 150.706 | 151.571 | 150.96 | 151.795 | 151.515
53 | 151.713 | 151.649 | 15 | 151.852 | 151.666 | 151.921 | 151.237 | 149.615 | 150.054 | 151.313 | 150.702 | 151.325 | 150.933 | 151.734 | 151.258
54 | 151.561 | 151.447 | 16 | 151.526 | 151.57 | 151.811 | 151.418 | 149.259 | 149.538 | 151.062 | 150.61 | 151.191 | 151.126 | 151.711 | 151.287
55 | 151.785 | 151.884 | 17 | 151.832 | 151.6 | 151.857 | 151.381 | 149.375 | 149.805 | 151.066 | 150.78 | 151.265 | 151.047 | 151.479 | 151.849
56 | 151.805 | 151.673 | 18 | 151.915 | 151.427 | 151.985 | 151.394 | 149.614 | 149.623 | 150.999 | 150.679 | 151.226 | 151.141 | 151.508 | 151.024
57 | 151.791 | 151.64 | 19 | 151.661 | 151.532 | 151.581 | 151.207 | 149.829 | 149.739 | 150.797 | 150.528 | 151.479 | 151.043 | 151.966 | 151.109
58 | 151.951 | 151.913 | 20 | 151.621 | 151.48 | 151.585 | 151.079 | 149.514 | 149.673 | 151.218 | 151.075 | 151.367 | 151.157 | 151.807 | 151.167
59 | 151.946 | 151.872 | 21 | 151.961 | 151.635 | 151.951 | 151.401 | 149.32 | 149.721 | 151.192 | 150.567 | 151.163 | 151.346 | 152.066 | 151.456
60 | 151.82 | 151.516 | 22 | 151.93 | 151.396 | 152.299 | 151.435 | 149.899 | 149.689 | 150.977 | 150.664 | 151.482 | 151.259 | 151.671 | 151.318
61 | 151.696 | 151.636 | 23 | 151.737 | 151.801 | 152.17 | 151.318 | 149.537 | 149.518 | 150.775 | 151.013 | 151.094 | 151.224 | 151.867 | 151.303
62 | 152.235 | 152.199 | 24 | 151.896 | 151.556 | 152.163 | 151.569 | 149.728 | 149.693 | 150.997 | 150.745 | 151.404 | 151.07 | 152.096 | 151.531
63 | 152.056 | 151.885 | 25 | 151.793 | 151.628 | 152.161 | 151.435 | 149.605 | 149.654 | 150.788 | 151.008 | 151.318 | 151.015 | 151.873 | 151.571
64 | 152.243 | 152.06
65 | 152.124 | 151.921 | mean | 151.79908 | 151.50976 | 151.86368 | 151.35984 | 149.62832 | 149.63252 | 151.01452 | 150.74332 | 151.26592 | 151.03116 | 151.80628 | 151.37844
66 | 151.698 | 151.811 | 3s | 0.540626 | 0.5435372 | 0.7316304 | 0.3698818 | 0.5668761 | 0.4018331 | 0.45276 | 0.5485262 | 0.4794277 | 0.5140083 | 0.6326655 | 0.6882925
67 | 151.765 | 151.857 | max | 152.234 | 151.801 | 152.299 | 151.608 | 149.946 | 150.054 | 151.313 | 151.075 | 151.571 | 151.346 | 152.304 | 151.849
68 | 152.027 | 151.985 | min | 151.471 | 150.912 | 151.447 | 151.079 | 149.259 | 149.424 | 150.775 | 150.437 | 151.006 | 150.725 | 151.356 | 151.024
69 | 151.596 | 151.581 | range | 0.763 | 0.889 | 0.852 | 0.529 | 0.687 | 0.63 | 0.538 | 0.638 | 0.565 | 0.621 | 0.948 | 0.825
70 | 151.705 | 151.585
71 | 152.096 | 151.951
72 | 152.448 | 152.299
73 | 152.336 | 152.17
74 | 152.181 | 152.163
75 | 152.198 | 152.161
76 | 151.442 | 151.313
77 | 151.464 | 151.45
78 | 151.547 | 151.364
79 | 151.646 | 151.587
80 | 151.304 | 151.252
81 | 151.659 | 151.608
82 | 151.394 | 151.243
83 | 151.37 | 151.3
84 | 151.425 | 151.387
85 | 151.632 | 151.462
86 | 151.31 | 151.296
87 | 151.247 | 151.272
88 | 151.318 | 151.293
89 | 151.372 | 151.295
90 | 151.278 | 151.237
91 | 151.544 | 151.418
92 | 151.669 | 151.381
93 | 151.67 | 151.394
94 | 151.322 | 151.207
95 | 151.136 | 151.079
96 | 151.525 | 151.401
97 | 151.504 | 151.435
98 | 151.597 | 151.318
99 | 151.671 | 151.569
100 | 151.587 | 151.435
101 | 149.551 | 149.548
102 | 149.381 | 149.424
103 | 149.901 | 149.946
104 | 149.701 | 149.83
105 | 149.812 | 149.676
106 | 149.702 | 149.675
107 | 150.096 | 149.907
108 | 149.481 | 149.513
109 | 149.676 | 149.717
110 | 149.587 | 149.406
111 | 149.728 | 149.504
112 | 149.839 | 149.709
113 | 149.895 | 149.726
114 | 149.882 | 149.832
115 | 149.661 | 149.615
116 | 149.359 | 149.259
117 | 149.401 | 149.375
118 | 149.699 | 149.614
119 | 149.911 | 149.829
120 | 149.386 | 149.514
121 | 149.308 | 149.32
122 | 149.954 | 149.899
123 | 149.594 | 149.537
124 | 149.769 | 149.728
125 | 149.596 | 149.605
126 | 149.449 | 149.467
127 | 149.641 | 149.647
128 | 149.685 | 149.512
129 | 149.569 | 149.574
130 | 149.756 | 149.718
131 | 149.593 | 149.713
132 | 149.655 | 149.564
133 | 149.595 | 149.44
134 | 149.734 | 149.582
135 | 149.847 | 149.685
136 | 149.764 | 149.627
137 | 149.353 | 149.485
138 | 149.451 | 149.424
139 | 149.668 | 149.668
140 | 150.04 | 150.054
141 | 149.581 | 149.538
142 | 149.814 | 149.805
143 | 149.559 | 149.623
144 | 149.962 | 149.739
145 | 149.482 | 149.673
146 | 149.742 | 149.721
147 | 149.809 | 149.689
148 | 149.616 | 149.518
149 | 149.71 | 149.693
150 | 149.701 | 149.654
151 | 150.986 | 150.816
152 | 150.917 | 150.848
153 | 151.176 | 150.981
154 | 151.352 | 151.188
155 | 151.157 | 151.129
156 | 151.046 | 151.024
157 | 151.159 | 151.052
158 | 151.021 | 150.795
159 | 150.794 | 150.93
160 | 151.308 | 151.099
161 | 151.128 | 151.096
162 | 150.955 | 150.938
163 | 151.334 | 151.113
164 | 151.259 | 151.17
165 | 151.275 | 151.313
166 | 151.222 | 151.062
167 | 150.963 | 151.066
168 | 151.138 | 150.999
169 | 150.825 | 150.797
170 | 151.182 | 151.218
171 | 151.255 | 151.192
172 | 151.08 | 150.977
173 | 150.811 | 150.775
174 | 150.968 | 150.997
175 | 150.882 | 150.788
176 | 150.884 | 151.004
177 | 150.612 | 150.757
178 | 150.366 | 150.437
179 | 150.68 | 150.586
180 | 150.779 | 150.824
181 | 150.719 | 150.441
182 | 150.844 | 150.805
183 | 150.771 | 150.831
184 | 151.024 | 151.002
185 | 150.967 | 150.743
186 | 150.884 | 150.885
187 | 150.349 | 150.516
188 | 150.74 | 150.675
189 | 150.575 | 150.706
190 | 150.684 | 150.702
191 | 150.605 | 150.61
192 | 150.893 | 150.78
193 | 150.732 | 150.679
194 | 150.505 | 150.528
195 | 151.075 | 151.075
196 | 150.738 | 150.567
197 | 150.802 | 150.664
198 | 150.888 | 151.013
199 | 150.683 | 150.745
200 | 151.094 | 151.008
201 | 151.116 | 151.229
202 | 151.537 | 151.34
203 | 151.069 | 151.006
204 | 151.116 | 151.026
205 | 151.036 | 151.064
206 | 151.202 | 151.095
207 | 151.201 | 151.367
208 | 151.051 | 151.118
209 | 151.47 | 151.318
210 | 151.081 | 151.255
211 | 151.275 | 151.473
212 | 151.051 | 151.058
213 | 151.363 | 151.414
214 | 151.56 | 151.571
215 | 151.211 | 151.325
216 | 151.304 | 151.191
217 | 151.343 | 151.265
218 | 151.263 | 151.226
219 | 151.433 | 151.479
220 | 151.362 | 151.367
221 | 151.225 | 151.163
222 | 151.404 | 151.482
223 | 150.978 | 151.094
224 | 151.313 | 151.404
225 | 151.23 | 151.318
226 | 150.81 | 150.862
227 | 150.718 | 150.726
228 | 150.934 | 150.842
229 | 150.811 | 150.725
230 | 150.741 | 150.78
231 | 151.264 | 151.287
232 | 151.132 | 151.258
233 | 150.661 | 150.874
234 | 151.106 | 151.057
235 | 151.083 | 151.026
236 | 151.09 | 151.05
237 | 150.914 | 150.959
238 | 151.142 | 151.012
239 | 150.808 | 150.96
240 | 150.96 | 150.933
241 | 151.13 | 151.126
242 | 151.063 | 151.047
243 | 151.154 | 151.141
244 | 150.893 | 151.043
245 | 151.074 | 151.157
246 | 151.201 | 151.346
247 | 151.231 | 151.259
248 | 151.168 | 151.224
249 | 151.176 | 151.07
250 | 151.04 | 151.015
251 | 152.263 | 152.304
252 | 151.807 | 151.804
253 | 151.563 | 151.356
254 | 151.774 | 151.807
255 | 151.701 | 151.575
256 | 152.134 | 151.949
257 | 151.905 | 151.624
258 | 152.128 | 151.985
259 | 151.742 | 151.96
260 | 151.826 | 151.851
261 | 151.908 | 151.809
262 | 151.57 | 151.644
263 | 152.035 | 151.916
264 | 151.835 | 151.795
265 | 151.781 | 151.734
266 | 151.732 | 151.711
267 | 151.657 | 151.479
268 | 151.72 | 151.508
269 | 152.003 | 151.966
270 | 151.811 | 151.807
271 | 151.946 | 152.066
272 | 151.774 | 151.671
273 | 152.018 | 151.867
274 | 152.24 | 152.096
275 | 151.738 | 151.873
276 | 151.396 | 151.336
277 | 151.72 | 151.704
278 | 151.456 | 151.5
279 | 151.627 | 151.442
280 | 151.342 | 151.212
281 | 151.788 | 151.719
282 | 151.32 | 151.231
283 | 151.325 | 151.181
284 | 151.175 | 151.071
285 | 151.268 | 151.318
286 | 151.72 | 151.81
287 | 151.09 | 151.125
288 | 151.434 | 151.424
289 | 151.37 | 151.515
290 | 151.355 | 151.258
291 | 151.5 | 151.287
292 | 151.704 | 151.849
293 | 151.077 | 151.024
294 | 151.339 | 151.109
295 | 151.319 | 151.167
296 | 151.217 | 151.456
297 | 151.462 | 151.318
298 | 151.412 | 151.303
299 | 151.527 | 151.531
300 | 151.556 | 151.571

## Summary
Angle
| Angle Range | 0.12448
Meas Time
|  | Total | 39.65 | min
|  | 0deg | 14.45 | min
|  | 270deg | 14.98333 | min

## for Trend
Date | Plate Type | Total | Rot 0deg | Rot 270deg | Angle Range | -90 | -75 | -60 | -45 | -30 | -15 | 0 | 15 | 30 | 45 | 60 | 75
2023-12-02 09:33 | No 14 SEBP504G-W4F | 39.65 | 14.45 | 14.98333 | 0.12448 | -0.04784 | -0.04124 | -0.07432 | -0.10548 | -0.04648 | -0.03852 | -0.0732 | -0.0124 | 0.01816 | 0.019 | -0.05816 | -0.04152