## Data
Data
| R0 | R270 | Meas. Date | 0deg | 90deg
1 | 151.78 | 151.72 | Meas Date | 2023-12-15 19:43 | 2023-12-15 20:09
2 | 151.896 | 151.76 | Meas Start | 2023-12-15 19:29 | 2023-12-15 19:54
3 | 151.545 | 151.524 | Meas End | 2023-12-15 19:43 | 2023-12-15 20:09
4 | 152.004 | 151.892
5 | 151.685 | 151.616 | Plate Type | No 14 SEBP504G-W4F
6 | 151.688 | 151.719
7 | 151.814 | 151.686
8 | 151.859 | 151.797
9 | 151.715 | 151.604
10 | 152.038 | 151.786
11 | 151.883 | 151.71
12 | 151.556 | 151.427
13 | 151.793 | 151.605
14 | 151.82 | 151.722
15 | 151.703 | 151.57
16 | 151.592 | 151.864
17 | 152.034 | 151.899
18 | 151.997 | 151.797
19 | 151.95 | 151.825
20 | 151.748 | 151.68
21 | 151.794 | 151.7
22 | 151.749 | 151.752
23 | 151.979 | 152.005
24 | 151.729 | 151.699
25 | 151.758 | 151.61
26 | 151.735 | 151.419
27 | 151.722 | 151.646
28 | 151.499 | 151.276
29 | 151.568 | 151.369
30 | 151.707 | 151.548
31 | 151.864 | 151.705
32 | 151.64 | 151.513
33 | 151.833 | 151.719
34 | 151.948 | 151.936
35 | 151.335 | 151.087
36 | 151.633 | 151.586
37 | 151.631 | 151.599
38 | 151.273 | 151.224
39 | 151.702 | 151.46
40 | 151.384 | 151.423
41 | 151.669 | 151.519
42 | 151.795 | 151.618
43 | 151.51 | 151.396
44 | 151.633 | 151.56
45 | 151.612 | 151.535
46 | 151.487 | 151.536
47 | 151.709 | 151.595
48 | 151.554 | 151.406
49 | 151.818 | 151.797
50 | 151.636 | 151.57
51 | 151.605 | 151.563
52 | 151.557 | 151.395
53 | 151.213 | 151.021
54 | 152.07 | 151.86
55 | 152.014 | 151.935
56 | 151.541 | 151.485
57 | 151.819 | 151.607
58 | 151.943 | 151.766
59 | 151.958 | 151.753
60 | 151.679 | 151.429
61 | 151.547 | 151.504
62 | 151.602 | 151.679
63 | 151.706 | 151.498
64 | 151.859 | 151.866
65 | 151.771 | 151.714
66 | 152.033 | 151.882
67 | 152.138 | 152.065
68 | 151.889 | 151.772
69 | 151.932 | 151.826
70 | 151.573 | 151.52
71 | 151.726 | 151.516
72 | 151.968 | 151.838
73 | 151.808 | 151.875
74 | 151.732 | 151.787
75 | 151.668 | 151.657
76 | 151.378 | 151.343
77 | 151.588 | 151.631
78 | 151.744 | 151.724
79 | 151.327 | 151.426
80 | 151.444 | 151.268
81 | 151.524 | 151.439
82 | 151.602 | 151.429
83 | 151.386 | 151.278
84 | 151.6 | 151.459
85 | 151.464 | 151.442
86 | 151.383 | 151.322
87 | 151.426 | 151.415
88 | 151.262 | 151.274
89 | 151.703 | 151.647
90 | 151.779 | 151.607
91 | 151.645 | 151.595
92 | 151.384 | 151.233
93 | 151.764 | 151.701
94 | 151.505 | 151.485
95 | 151.494 | 151.392
96 | 152.142 | 151.866
97 | 151.827 | 151.907
98 | 151.974 | 151.787
99 | 151.693 | 151.549
100 | 151.823 | 151.658
101 | 149.661 | 149.562
102 | 149.87 | 149.677
103 | 149.837 | 149.766
104 | 149.706 | 149.726
105 | 149.569 | 149.586
106 | 149.674 | 149.772
107 | 149.964 | 149.963
108 | 150.046 | 149.861
109 | 149.791 | 149.74
110 | 149.572 | 149.631
111 | 150.049 | 150.051
112 | 149.619 | 149.435
113 | 149.592 | 149.366
114 | 149.351 | 149.244
115 | 149.986 | 149.87
116 | 149.65 | 149.744
117 | 149.587 | 149.472
118 | 149.674 | 149.685
119 | 149.527 | 149.679
120 | 149.718 | 149.778
121 | 149.772 | 149.683
122 | 149.734 | 149.86
123 | 149.815 | 149.843
124 | 149.804 | 149.82
125 | 149.401 | 149.479
126 | 149.69 | 149.675
127 | 149.678 | 149.57
128 | 149.612 | 149.693
129 | 149.908 | 149.811
130 | 149.732 | 149.669
131 | 149.812 | 149.715
132 | 150.022 | 149.924
133 | 149.654 | 149.671
134 | 149.836 | 149.852
135 | 149.803 | 149.701
136 | 149.788 | 149.793
137 | 149.738 | 149.511
138 | 149.531 | 149.501
139 | 149.518 | 149.648
140 | 149.564 | 149.71
141 | 149.74 | 149.793
142 | 149.539 | 149.529
143 | 149.704 | 149.543
144 | 149.663 | 149.62
145 | 149.801 | 149.905
146 | 149.693 | 149.836
147 | 150.131 | 150.013
148 | 149.715 | 149.646
149 | 149.662 | 149.708
150 | 150.075 | 150.051
151 | 151.157 | 151.267
152 | 151.153 | 151.044
153 | 151.31 | 151.418
154 | 150.928 | 151.065
155 | 151.118 | 151.124
156 | 151.278 | 151.285
157 | 151.295 | 151.313
158 | 151.44 | 151.395
159 | 151.097 | 151.162
160 | 151.317 | 151.417
161 | 151.063 | 151.055
162 | 151.229 | 151.211
163 | 150.941 | 150.887
164 | 151.212 | 151.19
165 | 151.468 | 151.495
166 | 151.464 | 151.436
167 | 151.61 | 151.447
168 | 151.437 | 151.479
169 | 151.279 | 151.176
170 | 151.439 | 151.36
171 | 151.486 | 151.469
172 | 151.202 | 151.251
173 | 151.083 | 151.144
174 | 151.128 | 151.179
175 | 151.365 | 151.322
176 | 150.559 | 150.707
177 | 150.719 | 150.719
178 | 150.843 | 150.878
179 | 150.672 | 150.732
180 | 150.74 | 150.755
181 | 150.724 | 150.746
182 | 150.855 | 150.898
183 | 151.099 | 151.006
184 | 151.065 | 151.009
185 | 150.529 | 150.584
186 | 150.827 | 150.891
187 | 150.96 | 150.836
188 | 150.86 | 150.97
189 | 150.686 | 150.881
190 | 150.874 | 150.813
191 | 150.486 | 150.579
192 | 150.632 | 150.651
193 | 150.538 | 150.601
194 | 151.009 | 150.817
195 | 150.952 | 150.966
196 | 150.672 | 150.703
197 | 151.242 | 151.139
198 | 150.869 | 150.981
199 | 151.038 | 151.045
200 | 150.885 | 150.755
201 | 151.291 | 151.331
202 | 151.169 | 151.118
203 | 151.075 | 151.015
204 | 151.245 | 151.235
205 | 151.188 | 151.03
206 | 151.28 | 151.317
207 | 151.169 | 151.211
208 | 151.004 | 150.973
209 | 151.108 | 151.007
210 | 151.254 | 151.232
211 | 151.13 | 151.192
212 | 151.028 | 151.065
213 | 151.209 | 151.182
214 | 151.601 | 151.468
215 | 151.213 | 151.133
216 | 151.206 | 151.055
217 | 151.275 | 151.214
218 | 151.115 | 151.162
219 | 151.293 | 151.238
220 | 151.288 | 151.34
221 | 151.185 | 151.082
222 | 151.167 | 151.08
223 | 150.922 | 151.164
224 | 151.156 | 151.413
225 | 151.268 | 151.326
226 | 151.108 | 151.042
227 | 151.037 | 151.053
228 | 150.856 | 150.828
229 | 151.127 | 151.052
230 | 151.001 | 150.987
231 | 151.04 | 151.042
232 | 150.947 | 151.03
233 | 151.001 | 150.994
234 | 151.079 | 151.055
235 | 151.01 | 151.004
236 | 150.717 | 150.852
237 | 150.887 | 151.03
238 | 150.9 | 151.034
239 | 151.012 | 151.149
240 | 150.731 | 150.841
241 | 150.795 | 150.588
242 | 150.863 | 151.01
243 | 150.763 | 150.86
244 | 150.987 | 150.963
245 | 151.121 | 151.123
246 | 151.092 | 150.963
247 | 150.924 | 151.022
248 | 150.754 | 150.728
249 | 150.842 | 150.795
250 | 150.937 | 150.927
251 | 151.891 | 151.87
252 | 151.96 | 151.936
253 | 151.38 | 151.315
254 | 151.684 | 151.697
255 | 151.918 | 151.968
256 | 151.698 | 151.892
257 | 151.506 | 151.4
258 | 151.764 | 151.721
259 | 151.978 | 151.872
260 | 151.624 | 151.714
261 | 152.033 | 151.93
262 | 151.88 | 151.907
263 | 151.521 | 151.365
264 | 151.564 | 151.49
265 | 151.557 | 151.642
266 | 151.747 | 151.628
267 | 151.85 | 151.841
268 | 151.785 | 151.609
269 | 151.985 | 151.78
270 | 151.698 | 151.562
271 | 151.856 | 151.91
272 | 151.954 | 151.858
273 | 151.9 | 151.671
274 | 151.958 | 151.894
275 | 151.655 | 151.648
276 | 151.363 | 151.156
277 | 151.512 | 151.492
278 | 151.085 | 151.034
279 | 151.88 | 151.699
280 | 151.523 | 151.548
281 | 151.635 | 151.608
282 | 151.687 | 151.601
283 | 151.436 | 151.362
284 | 151.736 | 151.756
285 | 151.582 | 151.437
286 | 151.558 | 151.353
287 | 151.271 | 151.331
288 | 151.497 | 151.345
289 | 151.445 | 151.283
290 | 151.53 | 151.368
291 | 151.695 | 151.577
292 | 151.276 | 151.136
293 | 151.748 | 151.621
294 | 151.593 | 151.555
295 | 151.154 | 151.028
296 | 151.432 | 151.358
297 | 151.614 | 151.415
298 | 151.594 | 151.661
299 | 151.631 | 151.46
300 | 151.231 | 150.937

## Analysis
Data
| R0 | R270 | R0
1 | 151.78 | 151.72 |  | pattern angle | [12 empty] | -90 | -75 | -60 | -45 | -30 | -15 | 0 | 15 | 30 | 45 | 60 | 75
2 | 151.896 | 151.76 |  | 0 | 15 | 30 | 45 | 60 | 75 | 90 | 105 | 120 | 135 | 150 | 165 | R0 | 151.80436 | 151.63588 | 151.77404 | 151.59444 | 149.71876 | 149.74436 | 151.25996 | 150.8134 | 151.19356 | 150.94124 | 151.77384 | 151.50832
3 | 151.545 | 151.524 | 1 | 151.78 | 151.735 | 151.605 | 151.378 | 149.661 | 149.69 | 151.157 | 150.559 | 151.291 | 151.108 | 151.891 | 151.363 | R270 | 151.71876 | 151.52168 | 151.67252 | 151.51508 | 149.69172 | 149.72352 | 151.26364 | 150.82648 | 151.18332 | 150.95888 | 151.7248 | 151.40484
4 | 152.004 | 151.892 | 2 | 151.896 | 151.722 | 151.557 | 151.588 | 149.87 | 149.678 | 151.153 | 150.719 | 151.169 | 151.037 | 151.96 | 151.512 | diff | -0.0856 | -0.1142 | -0.10152 | -0.07936 | -0.02704 | -0.02084 | 0.00368 | 0.01308 | -0.01024 | 0.01764 | -0.04904 | -0.10348 | 0.13184
5 | 151.685 | 151.616 | 3 | 151.545 | 151.499 | 151.213 | 151.744 | 149.837 | 149.612 | 151.31 | 150.843 | 151.075 | 150.856 | 151.38 | 151.085
6 | 151.688 | 151.719 | 4 | 152.004 | 151.568 | 152.07 | 151.327 | 149.706 | 149.908 | 150.928 | 150.672 | 151.245 | 151.127 | 151.684 | 151.88
7 | 151.814 | 151.686 | 5 | 151.685 | 151.707 | 152.014 | 151.444 | 149.569 | 149.732 | 151.118 | 150.74 | 151.188 | 151.001 | 151.918 | 151.523
8 | 151.859 | 151.797 | 6 | 151.688 | 151.864 | 151.541 | 151.524 | 149.674 | 149.812 | 151.278 | 150.724 | 151.28 | 151.04 | 151.698 | 151.635
9 | 151.715 | 151.604 | 7 | 151.814 | 151.64 | 151.819 | 151.602 | 149.964 | 150.022 | 151.295 | 150.855 | 151.169 | 150.947 | 151.506 | 151.687
10 | 152.038 | 151.786 | 8 | 151.859 | 151.833 | 151.943 | 151.386 | 150.046 | 149.654 | 151.44 | 151.099 | 151.004 | 151.001 | 151.764 | 151.436
11 | 151.883 | 151.71 | 9 | 151.715 | 151.948 | 151.958 | 151.6 | 149.791 | 149.836 | 151.097 | 151.065 | 151.108 | 151.079 | 151.978 | 151.736
12 | 151.556 | 151.427 | 10 | 152.038 | 151.335 | 151.679 | 151.464 | 149.572 | 149.803 | 151.317 | 150.529 | 151.254 | 151.01 | 151.624 | 151.582
13 | 151.793 | 151.605 | 11 | 151.883 | 151.633 | 151.547 | 151.383 | 150.049 | 149.788 | 151.063 | 150.827 | 151.13 | 150.717 | 152.033 | 151.558
14 | 151.82 | 151.722 | 12 | 151.556 | 151.631 | 151.602 | 151.426 | 149.619 | 149.738 | 151.229 | 150.96 | 151.028 | 150.887 | 151.88 | 151.271
15 | 151.703 | 151.57 | 13 | 151.793 | 151.273 | 151.706 | 151.262 | 149.592 | 149.531 | 150.941 | 150.86 | 151.209 | 150.9 | 151.521 | 151.497
16 | 151.592 | 151.864 | 14 | 151.82 | 151.702 | 151.859 | 151.703 | 149.351 | 149.518 | 151.212 | 150.686 | 151.601 | 151.012 | 151.564 | 151.445
17 | 152.034 | 151.899 | 15 | 151.703 | 151.384 | 151.771 | 151.779 | 149.986 | 149.564 | 151.468 | 150.874 | 151.213 | 150.731 | 151.557 | 151.53
18 | 151.997 | 151.797 | 16 | 151.592 | 151.669 | 152.033 | 151.645 | 149.65 | 149.74 | 151.464 | 150.486 | 151.206 | 150.795 | 151.747 | 151.695
19 | 151.95 | 151.825 | 17 | 152.034 | 151.795 | 152.138 | 151.384 | 149.587 | 149.539 | 151.61 | 150.632 | 151.275 | 150.863 | 151.85 | 151.276
20 | 151.748 | 151.68 | 18 | 151.997 | 151.51 | 151.889 | 151.764 | 149.674 | 149.704 | 151.437 | 150.538 | 151.115 | 150.763 | 151.785 | 151.748
21 | 151.794 | 151.7 | 19 | 151.95 | 151.633 | 151.932 | 151.505 | 149.527 | 149.663 | 151.279 | 151.009 | 151.293 | 150.987 | 151.985 | 151.593
22 | 151.749 | 151.752 | 20 | 151.748 | 151.612 | 151.573 | 151.494 | 149.718 | 149.801 | 151.439 | 150.952 | 151.288 | 151.121 | 151.698 | 151.154
23 | 151.979 | 152.005 | 21 | 151.794 | 151.487 | 151.726 | 152.142 | 149.772 | 149.693 | 151.486 | 150.672 | 151.185 | 151.092 | 151.856 | 151.432
24 | 151.729 | 151.699 | 22 | 151.749 | 151.709 | 151.968 | 151.827 | 149.734 | 150.131 | 151.202 | 151.242 | 151.167 | 150.924 | 151.954 | 151.614
25 | 151.758 | 151.61 | 23 | 151.979 | 151.554 | 151.808 | 151.974 | 149.815 | 149.715 | 151.083 | 150.869 | 150.922 | 150.754 | 151.9 | 151.594
26 | 151.735 | 151.419 | 24 | 151.729 | 151.818 | 151.732 | 151.693 | 149.804 | 149.662 | 151.128 | 151.038 | 151.156 | 150.842 | 151.958 | 151.631
27 | 151.722 | 151.646 | 25 | 151.758 | 151.636 | 151.668 | 151.823 | 149.401 | 150.075 | 151.365 | 150.885 | 151.268 | 150.937 | 151.655 | 151.231
28 | 151.499 | 151.276
29 | 151.568 | 151.369 | mean | 151.80436 | 151.63588 | 151.77404 | 151.59444 | 149.71876 | 149.74436 | 151.25996 | 150.8134 | 151.19356 | 150.94124 | 151.77384 | 151.50832
30 | 151.707 | 151.548 | 3s | 0.4281774 | 0.4876948 | 0.6389181 | 0.6457473 | 0.5415064 | 0.4772773 | 0.5295789 | 0.585731 | 0.3839571 | 0.3800444 | 0.5365261 | 0.5834703
31 | 151.864 | 151.705 | max | 152.038 | 151.948 | 152.138 | 152.142 | 150.049 | 150.131 | 151.61 | 151.242 | 151.601 | 151.127 | 152.033 | 151.88
32 | 151.64 | 151.513 | min | 151.545 | 151.273 | 151.213 | 151.262 | 149.351 | 149.518 | 150.928 | 150.486 | 150.922 | 150.717 | 151.38 | 151.085
33 | 151.833 | 151.719 | range | 0.493 | 0.675 | 0.925 | 0.88 | 0.698 | 0.613 | 0.682 | 0.756 | 0.679 | 0.41 | 0.653 | 0.795
34 | 151.948 | 151.936
35 | 151.335 | 151.087
36 | 151.633 | 151.586 | R270
37 | 151.631 | 151.599 |  | pattern angle
38 | 151.273 | 151.224 |  | 0 | 15 | 30 | 45 | 60 | 75 | 90 | 105 | 120 | 135 | 150 | 165
39 | 151.702 | 151.46 | 1 | 151.72 | 151.419 | 151.563 | 151.343 | 149.562 | 149.675 | 151.267 | 150.707 | 151.331 | 151.042 | 151.87 | 151.156
40 | 151.384 | 151.423 | 2 | 151.76 | 151.646 | 151.395 | 151.631 | 149.677 | 149.57 | 151.044 | 150.719 | 151.118 | 151.053 | 151.936 | 151.492
41 | 151.669 | 151.519 | 3 | 151.524 | 151.276 | 151.021 | 151.724 | 149.766 | 149.693 | 151.418 | 150.878 | 151.015 | 150.828 | 151.315 | 151.034
42 | 151.795 | 151.618 | 4 | 151.892 | 151.369 | 151.86 | 151.426 | 149.726 | 149.811 | 151.065 | 150.732 | 151.235 | 151.052 | 151.697 | 151.699
43 | 151.51 | 151.396 | 5 | 151.616 | 151.548 | 151.935 | 151.268 | 149.586 | 149.669 | 151.124 | 150.755 | 151.03 | 150.987 | 151.968 | 151.548
44 | 151.633 | 151.56 | 6 | 151.719 | 151.705 | 151.485 | 151.439 | 149.772 | 149.715 | 151.285 | 150.746 | 151.317 | 151.042 | 151.892 | 151.608
45 | 151.612 | 151.535 | 7 | 151.686 | 151.513 | 151.607 | 151.429 | 149.963 | 149.924 | 151.313 | 150.898 | 151.211 | 151.03 | 151.4 | 151.601
46 | 151.487 | 151.536 | 8 | 151.797 | 151.719 | 151.766 | 151.278 | 149.861 | 149.671 | 151.395 | 151.006 | 150.973 | 150.994 | 151.721 | 151.362
47 | 151.709 | 151.595 | 9 | 151.604 | 151.936 | 151.753 | 151.459 | 149.74 | 149.852 | 151.162 | 151.009 | 151.007 | 151.055 | 151.872 | 151.756
48 | 151.554 | 151.406 | 10 | 151.786 | 151.087 | 151.429 | 151.442 | 149.631 | 149.701 | 151.417 | 150.584 | 151.232 | 151.004 | 151.714 | 151.437
49 | 151.818 | 151.797 | 11 | 151.71 | 151.586 | 151.504 | 151.322 | 150.051 | 149.793 | 151.055 | 150.891 | 151.192 | 150.852 | 151.93 | 151.353
50 | 151.636 | 151.57 | 12 | 151.427 | 151.599 | 151.679 | 151.415 | 149.435 | 149.511 | 151.211 | 150.836 | 151.065 | 151.03 | 151.907 | 151.331
51 | 151.605 | 151.563 | 13 | 151.605 | 151.224 | 151.498 | 151.274 | 149.366 | 149.501 | 150.887 | 150.97 | 151.182 | 151.034 | 151.365 | 151.345
52 | 151.557 | 151.395 | 14 | 151.722 | 151.46 | 151.866 | 151.647 | 149.244 | 149.648 | 151.19 | 150.881 | 151.468 | 151.149 | 151.49 | 151.283
53 | 151.213 | 151.021 | 15 | 151.57 | 151.423 | 151.714 | 151.607 | 149.87 | 149.71 | 151.495 | 150.813 | 151.133 | 150.841 | 151.642 | 151.368
54 | 152.07 | 151.86 | 16 | 151.864 | 151.519 | 151.882 | 151.595 | 149.744 | 149.793 | 151.436 | 150.579 | 151.055 | 150.588 | 151.628 | 151.577
55 | 152.014 | 151.935 | 17 | 151.899 | 151.618 | 152.065 | 151.233 | 149.472 | 149.529 | 151.447 | 150.651 | 151.214 | 151.01 | 151.841 | 151.136
56 | 151.541 | 151.485 | 18 | 151.797 | 151.396 | 151.772 | 151.701 | 149.685 | 149.543 | 151.479 | 150.601 | 151.162 | 150.86 | 151.609 | 151.621
57 | 151.819 | 151.607 | 19 | 151.825 | 151.56 | 151.826 | 151.485 | 149.679 | 149.62 | 151.176 | 150.817 | 151.238 | 150.963 | 151.78 | 151.555
58 | 151.943 | 151.766 | 20 | 151.68 | 151.535 | 151.52 | 151.392 | 149.778 | 149.905 | 151.36 | 150.966 | 151.34 | 151.123 | 151.562 | 151.028
59 | 151.958 | 151.753 | 21 | 151.7 | 151.536 | 151.516 | 151.866 | 149.683 | 149.836 | 151.469 | 150.703 | 151.082 | 150.963 | 151.91 | 151.358
60 | 151.679 | 151.429 | 22 | 151.752 | 151.595 | 151.838 | 151.907 | 149.86 | 150.013 | 151.251 | 151.139 | 151.08 | 151.022 | 151.858 | 151.415
61 | 151.547 | 151.504 | 23 | 152.005 | 151.406 | 151.875 | 151.787 | 149.843 | 149.646 | 151.144 | 150.981 | 151.164 | 150.728 | 151.671 | 151.661
62 | 151.602 | 151.679 | 24 | 151.699 | 151.797 | 151.787 | 151.549 | 149.82 | 149.708 | 151.179 | 151.045 | 151.413 | 150.795 | 151.894 | 151.46
63 | 151.706 | 151.498 | 25 | 151.61 | 151.57 | 151.657 | 151.658 | 149.479 | 150.051 | 151.322 | 150.755 | 151.326 | 150.927 | 151.648 | 150.937
64 | 151.859 | 151.866
65 | 151.771 | 151.714 | mean | 151.71876 | 151.52168 | 151.67252 | 151.51508 | 149.69172 | 149.72352 | 151.26364 | 150.82648 | 151.18332 | 150.95888 | 151.7248 | 151.40484
66 | 152.033 | 151.882 | 3s | 0.3841262 | 0.5407222 | 0.6681391 | 0.572389 | 0.5661015 | 0.4465527 | 0.4845239 | 0.4576607 | 0.394204 | 0.3878182 | 0.5714573 | 0.6569679
67 | 152.138 | 152.065 | max | 152.005 | 151.936 | 152.065 | 151.907 | 150.051 | 150.051 | 151.495 | 151.139 | 151.468 | 151.149 | 151.968 | 151.756
68 | 151.889 | 151.772 | min | 151.427 | 151.087 | 151.021 | 151.233 | 149.244 | 149.501 | 150.887 | 150.579 | 150.973 | 150.588 | 151.315 | 150.937
69 | 151.932 | 151.826 | range | 0.578 | 0.849 | 1.044 | 0.674 | 0.807 | 0.55 | 0.608 | 0.56 | 0.495 | 0.561 | 0.653 | 0.819
70 | 151.573 | 151.52
71 | 151.726 | 151.516
72 | 151.968 | 151.838
73 | 151.808 | 151.875
74 | 151.732 | 151.787
75 | 151.668 | 151.657
76 | 151.378 | 151.343
77 | 151.588 | 151.631
78 | 151.744 | 151.724
79 | 151.327 | 151.426
80 | 151.444 | 151.268
81 | 151.524 | 151.439
82 | 151.602 | 151.429
83 | 151.386 | 151.278
84 | 151.6 | 151.459
85 | 151.464 | 151.442
86 | 151.383 | 151.322
87 | 151.426 | 151.415
88 | 151.262 | 151.274
89 | 151.703 | 151.647
90 | 151.779 | 151.607
91 | 151.645 | 151.595
92 | 151.384 | 151.233
93 | 151.764 | 151.701
94 | 151.505 | 151.485
95 | 151.494 | 151.392
96 | 152.142 | 151.866
97 | 151.827 | 151.907
98 | 151.974 | 151.787
99 | 151.693 | 151.549
100 | 151.823 | 151.658
101 | 149.661 | 149.562
102 | 149.87 | 149.677
103 | 149.837 | 149.766
104 | 149.706 | 149.726
105 | 149.569 | 149.586
106 | 149.674 | 149.772
107 | 149.964 | 149.963
108 | 150.046 | 149.861
109 | 149.791 | 149.74
110 | 149.572 | 149.631
111 | 150.049 | 150.051
112 | 149.619 | 149.435
113 | 149.592 | 149.366
114 | 149.351 | 149.244
115 | 149.986 | 149.87
116 | 149.65 | 149.744
117 | 149.587 | 149.472
118 | 149.674 | 149.685
119 | 149.527 | 149.679
120 | 149.718 | 149.778
121 | 149.772 | 149.683
122 | 149.734 | 149.86
123 | 149.815 | 149.843
124 | 149.804 | 149.82
125 | 149.401 | 149.479
126 | 149.69 | 149.675
127 | 149.678 | 149.57
128 | 149.612 | 149.693
129 | 149.908 | 149.811
130 | 149.732 | 149.669
131 | 149.812 | 149.715
132 | 150.022 | 149.924
133 | 149.654 | 149.671
134 | 149.836 | 149.852
135 | 149.803 | 149.701
136 | 149.788 | 149.793
137 | 149.738 | 149.511
138 | 149.531 | 149.501
139 | 149.518 | 149.648
140 | 149.564 | 149.71
141 | 149.74 | 149.793
142 | 149.539 | 149.529
143 | 149.704 | 149.543
144 | 149.663 | 149.62
145 | 149.801 | 149.905
146 | 149.693 | 149.836
147 | 150.131 | 150.013
148 | 149.715 | 149.646
149 | 149.662 | 149.708
150 | 150.075 | 150.051
151 | 151.157 | 151.267
152 | 151.153 | 151.044
153 | 151.31 | 151.418
154 | 150.928 | 151.065
155 | 151.118 | 151.124
156 | 151.278 | 151.285
157 | 151.295 | 151.313
158 | 151.44 | 151.395
159 | 151.097 | 151.162
160 | 151.317 | 151.417
161 | 151.063 | 151.055
162 | 151.229 | 151.211
163 | 150.941 | 150.887
164 | 151.212 | 151.19
165 | 151.468 | 151.495
166 | 151.464 | 151.436
167 | 151.61 | 151.447
168 | 151.437 | 151.479
169 | 151.279 | 151.176
170 | 151.439 | 151.36
171 | 151.486 | 151.469
172 | 151.202 | 151.251
173 | 151.083 | 151.144
174 | 151.128 | 151.179
175 | 151.365 | 151.322
176 | 150.559 | 150.707
177 | 150.719 | 150.719
178 | 150.843 | 150.878
179 | 150.672 | 150.732
180 | 150.74 | 150.755
181 | 150.724 | 150.746
182 | 150.855 | 150.898
183 | 151.099 | 151.006
184 | 151.065 | 151.009
185 | 150.529 | 150.584
186 | 150.827 | 150.891
187 | 150.96 | 150.836
188 | 150.86 | 150.97
189 | 150.686 | 150.881
190 | 150.874 | 150.813
191 | 150.486 | 150.579
192 | 150.632 | 150.651
193 | 150.538 | 150.601
194 | 151.009 | 150.817
195 | 150.952 | 150.966
196 | 150.672 | 150.703
197 | 151.242 | 151.139
198 | 150.869 | 150.981
199 | 151.038 | 151.045
200 | 150.885 | 150.755
201 | 151.291 | 151.331
202 | 151.169 | 151.118
203 | 151.075 | 151.015
204 | 151.245 | 151.235
205 | 151.188 | 151.03
206 | 151.28 | 151.317
207 | 151.169 | 151.211
208 | 151.004 | 150.973
209 | 151.108 | 151.007
210 | 151.254 | 151.232
211 | 151.13 | 151.192
212 | 151.028 | 151.065
213 | 151.209 | 151.182
214 | 151.601 | 151.468
215 | 151.213 | 151.133
216 | 151.206 | 151.055
217 | 151.275 | 151.214
218 | 151.115 | 151.162
219 | 151.293 | 151.238
220 | 151.288 | 151.34
221 | 151.185 | 151.082
222 | 151.167 | 151.08
223 | 150.922 | 151.164
224 | 151.156 | 151.413
225 | 151.268 | 151.326
226 | 151.108 | 151.042
227 | 151.037 | 151.053
228 | 150.856 | 150.828
229 | 151.127 | 151.052
230 | 151.001 | 150.987
231 | 151.04 | 151.042
232 | 150.947 | 151.03
233 | 151.001 | 150.994
234 | 151.079 | 151.055
235 | 151.01 | 151.004
236 | 150.717 | 150.852
237 | 150.887 | 151.03
238 | 150.9 | 151.034
239 | 151.012 | 151.149
240 | 150.731 | 150.841
241 | 150.795 | 150.588
242 | 150.863 | 151.01
243 | 150.763 | 150.86
244 | 150.987 | 150.963
245 | 151.121 | 151.123
246 | 151.092 | 150.963
247 | 150.924 | 151.022
248 | 150.754 | 150.728
249 | 150.842 | 150.795
250 | 150.937 | 150.927
251 | 151.891 | 151.87
252 | 151.96 | 151.936
253 | 151.38 | 151.315
254 | 151.684 | 151.697
255 | 151.918 | 151.968
256 | 151.698 | 151.892
257 | 151.506 | 151.4
258 | 151.764 | 151.721
259 | 151.978 | 151.872
260 | 151.624 | 151.714
261 | 152.033 | 151.93
262 | 151.88 | 151.907
263 | 151.521 | 151.365
264 | 151.564 | 151.49
265 | 151.557 | 151.642
266 | 151.747 | 151.628
267 | 151.85 | 151.841
268 | 151.785 | 151.609
269 | 151.985 | 151.78
270 | 151.698 | 151.562
271 | 151.856 | 151.91
272 | 151.954 | 151.858
273 | 151.9 | 151.671
274 | 151.958 | 151.894
275 | 151.655 | 151.648
276 | 151.363 | 151.156
277 | 151.512 | 151.492
278 | 151.085 | 151.034
279 | 151.88 | 151.699
280 | 151.523 | 151.548
281 | 151.635 | 151.608
282 | 151.687 | 151.601
283 | 151.436 | 151.362
284 | 151.736 | 151.756
285 | 151.582 | 151.437
286 | 151.558 | 151.353
287 | 151.271 | 151.331
288 | 151.497 | 151.345
289 | 151.445 | 151.283
290 | 151.53 | 151.368
291 | 151.695 | 151.577
292 | 151.276 | 151.136
293 | 151.748 | 151.621
294 | 151.593 | 151.555
295 | 151.154 | 151.028
296 | 151.432 | 151.358
297 | 151.614 | 151.415
298 | 151.594 | 151.661
299 | 151.631 | 151.46
300 | 151.231 | 150.937

## Summary
Angle
| Angle Range | 0.13184
Meas Time
|  | Total | 39.98333 | min
|  | 0deg | 14.56667 | min
|  | 270deg | 15.08333 | min

## for Trend
Date | Plate Type | Total | Rot 0deg | Rot 270deg | Angle Range | -90 | -75 | -60 | -45 | -30 | -15 | 0 | 15 | 30 | 45 | 60 | 75
2023-12-15 19:43 | No 14 SEBP504G-W4F | 39.98333 | 14.56667 | 15.08333 | 0.13184 | -0.0856 | -0.1142 | -0.10152 | -0.07936 | -0.02704 | -0.02084 | 0.00368 | 0.01308 | -0.01024 | 0.01764 | -0.04904 | -0.10348