## Data
Data
| R0 | R270 | Meas. Date | 0deg | 90deg
1 | 151.797 | 151.724 | Meas Date | 2023-12-23 19:27 | 2023-12-23 19:52
2 | 151.848 | 151.795 | Meas Start | 2023-12-23 19:12 | 2023-12-23 19:37
3 | 151.634 | 151.585 | Meas End | 2023-12-23 19:27 | 2023-12-23 19:52
4 | 152.025 | 151.95
5 | 151.713 | 151.689 | Plate Type | No 14 SEBP504G-W4F
6 | 152.131 | 152.148
7 | 152.129 | 151.973
8 | 151.934 | 151.803
9 | 151.697 | 151.57
10 | 151.887 | 151.749
11 | 151.884 | 151.65
12 | 151.723 | 151.646
13 | 151.713 | 151.749
14 | 152.045 | 151.921
15 | 151.901 | 151.729
16 | 151.244 | 151.343
17 | 152.005 | 151.821
18 | 151.996 | 151.794
19 | 152.058 | 151.938
20 | 151.709 | 151.589
21 | 152.065 | 151.943
22 | 151.952 | 151.667
23 | 151.78 | 151.838
24 | 152.005 | 151.883
25 | 151.63 | 151.513
26 | 151.501 | 151.325
27 | 151.683 | 151.588
28 | 151.841 | 151.597
29 | 151.419 | 151.311
30 | 151.576 | 151.281
31 | 151.594 | 151.43
32 | 151.577 | 151.509
33 | 151.538 | 151.491
34 | 151.373 | 151.33
35 | 151.277 | 151.21
36 | 151.767 | 151.624
37 | 151.333 | 151.126
38 | 151.589 | 151.418
39 | 151.444 | 151.332
40 | 151.879 | 151.571
41 | 151.69 | 151.477
42 | 151.446 | 151.213
43 | 151.369 | 151.29
44 | 151.703 | 151.565
45 | 151.611 | 151.559
46 | 151.782 | 151.916
47 | 151.836 | 151.628
48 | 151.625 | 151.471
49 | 151.739 | 151.445
50 | 151.599 | 151.625
51 | 151.753 | 151.608
52 | 151.69 | 151.531
53 | 151.56 | 151.463
54 | 151.806 | 151.718
55 | 151.636 | 151.42
56 | 151.857 | 151.688
57 | 151.977 | 151.716
58 | 151.598 | 151.638
59 | 151.944 | 151.839
60 | 151.76 | 151.582
61 | 151.878 | 151.964
62 | 152.237 | 151.932
63 | 151.751 | 151.558
64 | 152.145 | 151.884
65 | 151.556 | 151.519
66 | 151.488 | 151.479
67 | 152.12 | 151.994
68 | 152.07 | 151.978
69 | 152.049 | 151.96
70 | 151.709 | 151.536
71 | 151.765 | 151.828
72 | 151.822 | 151.712
73 | 152.024 | 151.788
74 | 151.934 | 151.926
75 | 152.036 | 151.937
76 | 151.72 | 151.444
77 | 151.765 | 151.672
78 | 151.789 | 151.552
79 | 151.618 | 151.415
80 | 151.785 | 151.45
81 | 151.794 | 151.601
82 | 151.183 | 151.308
83 | 151.687 | 151.454
84 | 151.863 | 151.747
85 | 151.669 | 151.522
86 | 151.503 | 151.355
87 | 151.697 | 151.518
88 | 151.071 | 150.92
89 | 151.801 | 151.719
90 | 151.443 | 151.327
91 | 151.449 | 151.545
92 | 151.772 | 151.585
93 | 151.348 | 151.198
94 | 151.558 | 151.607
95 | 151.735 | 151.594
96 | 151.411 | 151.41
97 | 151.42 | 151.393
98 | 151.565 | 151.397
99 | 151.326 | 151.194
100 | 151.474 | 151.58
101 | 149.583 | 149.695
102 | 149.662 | 149.754
103 | 149.527 | 149.411
104 | 149.5 | 149.201
105 | 149.53 | 149.555
106 | 149.877 | 149.704
107 | 149.378 | 149.562
108 | 149.786 | 149.637
109 | 149.85 | 149.874
110 | 149.588 | 149.477
111 | 149.672 | 149.705
112 | 149.544 | 149.366
113 | 149.751 | 149.548
114 | 149.599 | 149.549
115 | 149.871 | 149.78
116 | 149.807 | 149.793
117 | 149.712 | 149.528
118 | 149.65 | 149.535
119 | 149.663 | 149.74
120 | 149.416 | 149.426
121 | 149.606 | 149.698
122 | 149.484 | 149.381
123 | 149.398 | 149.462
124 | 149.353 | 149.319
125 | 149.533 | 149.679
126 | 149.711 | 149.776
127 | 149.611 | 149.629
128 | 149.642 | 149.756
129 | 150.058 | 150.053
130 | 149.699 | 149.764
131 | 149.648 | 149.682
132 | 149.534 | 149.496
133 | 149.694 | 149.797
134 | 149.807 | 149.761
135 | 149.755 | 149.623
136 | 149.484 | 149.518
137 | 149.443 | 149.566
138 | 149.096 | 149.055
139 | 149.765 | 149.854
140 | 149.591 | 149.583
141 | 149.528 | 149.467
142 | 149.675 | 149.62
143 | 149.689 | 149.812
144 | 149.772 | 149.643
145 | 149.307 | 149.34
146 | 149.642 | 149.702
147 | 149.686 | 149.724
148 | 149.654 | 149.498
149 | 149.577 | 149.638
150 | 149.956 | 149.916
151 | 151.016 | 151.018
152 | 150.956 | 151.024
153 | 151.135 | 151.058
154 | 151.121 | 151.12
155 | 151.035 | 151.019
156 | 150.939 | 150.906
157 | 151.151 | 151.172
158 | 151.181 | 151.227
159 | 150.854 | 151.005
160 | 151.222 | 151.26
161 | 150.944 | 150.994
162 | 150.988 | 151.096
163 | 151 | 151.06
164 | 151.247 | 151.145
165 | 150.95 | 150.855
166 | 150.928 | 150.903
167 | 151.157 | 151.227
168 | 151.078 | 151.007
169 | 150.916 | 151.104
170 | 151.071 | 151.151
171 | 151.029 | 151.059
172 | 150.977 | 150.907
173 | 151.065 | 151.105
174 | 150.937 | 150.905
175 | 151.076 | 151.132
176 | 150.712 | 150.652
177 | 151.088 | 151.218
178 | 150.556 | 150.644
179 | 150.889 | 150.999
180 | 150.66 | 150.794
181 | 150.575 | 150.622
182 | 150.814 | 150.808
183 | 150.749 | 150.613
184 | 150.885 | 151.031
185 | 150.771 | 150.842
186 | 150.481 | 150.577
187 | 150.92 | 151.099
188 | 150.573 | 150.638
189 | 150.792 | 150.879
190 | 150.683 | 150.868
191 | 150.783 | 150.788
192 | 150.844 | 151.019
193 | 150.55 | 150.61
194 | 150.813 | 150.793
195 | 150.681 | 150.507
196 | 150.896 | 150.905
197 | 150.718 | 150.727
198 | 150.523 | 150.41
199 | 150.71 | 150.783
200 | 150.485 | 150.448
201 | 151.16 | 151.214
202 | 151.299 | 151.137
203 | 151.236 | 151.187
204 | 151.045 | 151.05
205 | 151.218 | 150.967
206 | 151.008 | 151.221
207 | 151.13 | 151.228
208 | 151.112 | 151.199
209 | 151.192 | 151.243
210 | 151.262 | 151.298
211 | 151.271 | 151.481
212 | 151.034 | 151.012
213 | 151.209 | 151.295
214 | 151.293 | 151.422
215 | 151.266 | 151.285
216 | 151.215 | 151.148
217 | 151.151 | 151.171
218 | 151.087 | 151.2
219 | 151.368 | 151.444
220 | 151.297 | 151.221
221 | 151.173 | 151.166
222 | 151.367 | 151.286
223 | 151.548 | 151.648
224 | 151.39 | 151.445
225 | 150.934 | 151.092
226 | 150.619 | 150.644
227 | 151.206 | 151.091
228 | 150.809 | 150.835
229 | 150.882 | 150.935
230 | 150.841 | 150.697
231 | 151.033 | 151.135
232 | 150.931 | 150.987
233 | 150.909 | 151.033
234 | 150.804 | 150.938
235 | 151.037 | 150.995
236 | 150.923 | 151.093
237 | 150.951 | 150.841
238 | 150.985 | 151.077
239 | 150.942 | 150.867
240 | 150.863 | 150.889
241 | 150.932 | 150.828
242 | 150.954 | 150.862
243 | 150.972 | 150.961
244 | 151.112 | 151.187
245 | 151.316 | 151.286
246 | 151.227 | 151.314
247 | 151.221 | 151.31
248 | 150.99 | 151.015
249 | 151.009 | 151.013
250 | 151.297 | 151.345
251 | 151.461 | 151.424
252 | 151.688 | 151.822
253 | 151.44 | 151.581
254 | 151.878 | 151.903
255 | 151.704 | 151.891
256 | 151.615 | 151.717
257 | 151.943 | 152.12
258 | 152.008 | 151.98
259 | 151.835 | 151.706
260 | 151.389 | 151.424
261 | 151.674 | 151.664
262 | 151.884 | 151.966
263 | 151.706 | 151.618
264 | 151.944 | 151.91
265 | 151.701 | 151.687
266 | 151.506 | 151.438
267 | 151.874 | 151.859
268 | 151.765 | 151.611
269 | 151.838 | 151.561
270 | 151.735 | 151.747
271 | 151.724 | 151.676
272 | 151.906 | 151.812
273 | 151.523 | 151.373
274 | 151.894 | 151.775
275 | 151.659 | 151.682
276 | 151.471 | 151.493
277 | 151.292 | 151.234
278 | 151.529 | 151.623
279 | 151.666 | 151.664
280 | 151.521 | 151.419
281 | 151.497 | 151.539
282 | 151.498 | 151.403
283 | 151.717 | 151.485
284 | 151.681 | 151.575
285 | 151.502 | 151.376
286 | 151.264 | 151.119
287 | 151.575 | 151.544
288 | 151.076 | 151.057
289 | 151.469 | 151.317
290 | 151.021 | 151.068
291 | 151.188 | 151.242
292 | 151.546 | 151.512
293 | 151.516 | 151.336
294 | 151.454 | 151.334
295 | 151.41 | 151.262
296 | 151.379 | 151.216
297 | 151.411 | 151.373
298 | 151.506 | 151.43
299 | 151.377 | 151.162
300 | 151.219 | 151.283

## Analysis
Data
| R0 | R270 | R0
1 | 151.797 | 151.724 |  | pattern angle | [12 empty] | -90 | -75 | -60 | -45 | -30 | -15 | 0 | 15 | 30 | 45 | 60 | 75
2 | 151.848 | 151.795 |  | 0 | 15 | 30 | 45 | 60 | 75 | 90 | 105 | 120 | 135 | 150 | 165 | R0 | 151.8602 | 151.59164 | 151.8466 | 151.57784 | 149.6136 | 149.64096 | 151.03892 | 150.72604 | 151.2106 | 150.9906 | 151.73176 | 151.4314
3 | 151.634 | 151.585 | 1 | 151.797 | 151.501 | 151.753 | 151.72 | 149.583 | 149.711 | 151.016 | 150.712 | 151.16 | 150.619 | 151.461 | 151.471 | R270 | 151.7604 | 151.45328 | 151.72792 | 151.46028 | 149.57516 | 149.65092 | 151.05836 | 150.77096 | 151.2424 | 151.00712 | 151.71788 | 151.36264
4 | 152.025 | 151.95 | 2 | 151.848 | 151.683 | 151.69 | 151.765 | 149.662 | 149.611 | 150.956 | 151.088 | 151.299 | 151.206 | 151.688 | 151.292 | diff | -0.0998 | -0.13836 | -0.11868 | -0.11756 | -0.03844 | 0.00996 | 0.01944 | 0.04492 | 0.0318 | 0.01652 | -0.01388 | -0.06876 | 0.18328
5 | 151.713 | 151.689 | 3 | 151.634 | 151.841 | 151.56 | 151.789 | 149.527 | 149.642 | 151.135 | 150.556 | 151.236 | 150.809 | 151.44 | 151.529
6 | 152.131 | 152.148 | 4 | 152.025 | 151.419 | 151.806 | 151.618 | 149.5 | 150.058 | 151.121 | 150.889 | 151.045 | 150.882 | 151.878 | 151.666
7 | 152.129 | 151.973 | 5 | 151.713 | 151.576 | 151.636 | 151.785 | 149.53 | 149.699 | 151.035 | 150.66 | 151.218 | 150.841 | 151.704 | 151.521
8 | 151.934 | 151.803 | 6 | 152.131 | 151.594 | 151.857 | 151.794 | 149.877 | 149.648 | 150.939 | 150.575 | 151.008 | 151.033 | 151.615 | 151.497
9 | 151.697 | 151.57 | 7 | 152.129 | 151.577 | 151.977 | 151.183 | 149.378 | 149.534 | 151.151 | 150.814 | 151.13 | 150.931 | 151.943 | 151.498
10 | 151.887 | 151.749 | 8 | 151.934 | 151.538 | 151.598 | 151.687 | 149.786 | 149.694 | 151.181 | 150.749 | 151.112 | 150.909 | 152.008 | 151.717
11 | 151.884 | 151.65 | 9 | 151.697 | 151.373 | 151.944 | 151.863 | 149.85 | 149.807 | 150.854 | 150.885 | 151.192 | 150.804 | 151.835 | 151.681
12 | 151.723 | 151.646 | 10 | 151.887 | 151.277 | 151.76 | 151.669 | 149.588 | 149.755 | 151.222 | 150.771 | 151.262 | 151.037 | 151.389 | 151.502
13 | 151.713 | 151.749 | 11 | 151.884 | 151.767 | 151.878 | 151.503 | 149.672 | 149.484 | 150.944 | 150.481 | 151.271 | 150.923 | 151.674 | 151.264
14 | 152.045 | 151.921 | 12 | 151.723 | 151.333 | 152.237 | 151.697 | 149.544 | 149.443 | 150.988 | 150.92 | 151.034 | 150.951 | 151.884 | 151.575
15 | 151.901 | 151.729 | 13 | 151.713 | 151.589 | 151.751 | 151.071 | 149.751 | 149.096 | 151 | 150.573 | 151.209 | 150.985 | 151.706 | 151.076
16 | 151.244 | 151.343 | 14 | 152.045 | 151.444 | 152.145 | 151.801 | 149.599 | 149.765 | 151.247 | 150.792 | 151.293 | 150.942 | 151.944 | 151.469
17 | 152.005 | 151.821 | 15 | 151.901 | 151.879 | 151.556 | 151.443 | 149.871 | 149.591 | 150.95 | 150.683 | 151.266 | 150.863 | 151.701 | 151.021
18 | 151.996 | 151.794 | 16 | 151.244 | 151.69 | 151.488 | 151.449 | 149.807 | 149.528 | 150.928 | 150.783 | 151.215 | 150.932 | 151.506 | 151.188
19 | 152.058 | 151.938 | 17 | 152.005 | 151.446 | 152.12 | 151.772 | 149.712 | 149.675 | 151.157 | 150.844 | 151.151 | 150.954 | 151.874 | 151.546
20 | 151.709 | 151.589 | 18 | 151.996 | 151.369 | 152.07 | 151.348 | 149.65 | 149.689 | 151.078 | 150.55 | 151.087 | 150.972 | 151.765 | 151.516
21 | 152.065 | 151.943 | 19 | 152.058 | 151.703 | 152.049 | 151.558 | 149.663 | 149.772 | 150.916 | 150.813 | 151.368 | 151.112 | 151.838 | 151.454
22 | 151.952 | 151.667 | 20 | 151.709 | 151.611 | 151.709 | 151.735 | 149.416 | 149.307 | 151.071 | 150.681 | 151.297 | 151.316 | 151.735 | 151.41
23 | 151.78 | 151.838 | 21 | 152.065 | 151.782 | 151.765 | 151.411 | 149.606 | 149.642 | 151.029 | 150.896 | 151.173 | 151.227 | 151.724 | 151.379
24 | 152.005 | 151.883 | 22 | 151.952 | 151.836 | 151.822 | 151.42 | 149.484 | 149.686 | 150.977 | 150.718 | 151.367 | 151.221 | 151.906 | 151.411
25 | 151.63 | 151.513 | 23 | 151.78 | 151.625 | 152.024 | 151.565 | 149.398 | 149.654 | 151.065 | 150.523 | 151.548 | 150.99 | 151.523 | 151.506
26 | 151.501 | 151.325 | 24 | 152.005 | 151.739 | 151.934 | 151.326 | 149.353 | 149.577 | 150.937 | 150.71 | 151.39 | 151.009 | 151.894 | 151.377
27 | 151.683 | 151.588 | 25 | 151.63 | 151.599 | 152.036 | 151.474 | 149.533 | 149.956 | 151.076 | 150.485 | 150.934 | 151.297 | 151.659 | 151.219
28 | 151.841 | 151.597
29 | 151.419 | 151.311 | mean | 151.8602 | 151.59164 | 151.8466 | 151.57784 | 149.6136 | 149.64096 | 151.03892 | 150.72604 | 151.2106 | 150.9906 | 151.73176 | 151.4314
30 | 151.576 | 151.281 | 3s | 0.6035066 | 0.5022864 | 0.6089175 | 0.6282498 | 0.4595103 | 0.5702397 | 0.3113116 | 0.4594724 | 0.4075577 | 0.4953643 | 0.5151215 | 0.5243854
31 | 151.594 | 151.43 | max | 152.131 | 151.879 | 152.237 | 151.863 | 149.877 | 150.058 | 151.247 | 151.088 | 151.548 | 151.316 | 152.008 | 151.717
32 | 151.577 | 151.509 | min | 151.244 | 151.277 | 151.488 | 151.071 | 149.353 | 149.096 | 150.854 | 150.481 | 150.934 | 150.619 | 151.389 | 151.021
33 | 151.538 | 151.491 | range | 0.887 | 0.602 | 0.749 | 0.792 | 0.524 | 0.962 | 0.393 | 0.607 | 0.614 | 0.697 | 0.619 | 0.696
34 | 151.373 | 151.33
35 | 151.277 | 151.21
36 | 151.767 | 151.624 | R270
37 | 151.333 | 151.126 |  | pattern angle
38 | 151.589 | 151.418 |  | 0 | 15 | 30 | 45 | 60 | 75 | 90 | 105 | 120 | 135 | 150 | 165
39 | 151.444 | 151.332 | 1 | 151.724 | 151.325 | 151.608 | 151.444 | 149.695 | 149.776 | 151.018 | 150.652 | 151.214 | 150.644 | 151.424 | 151.493
40 | 151.879 | 151.571 | 2 | 151.795 | 151.588 | 151.531 | 151.672 | 149.754 | 149.629 | 151.024 | 151.218 | 151.137 | 151.091 | 151.822 | 151.234
41 | 151.69 | 151.477 | 3 | 151.585 | 151.597 | 151.463 | 151.552 | 149.411 | 149.756 | 151.058 | 150.644 | 151.187 | 150.835 | 151.581 | 151.623
42 | 151.446 | 151.213 | 4 | 151.95 | 151.311 | 151.718 | 151.415 | 149.201 | 150.053 | 151.12 | 150.999 | 151.05 | 150.935 | 151.903 | 151.664
43 | 151.369 | 151.29 | 5 | 151.689 | 151.281 | 151.42 | 151.45 | 149.555 | 149.764 | 151.019 | 150.794 | 150.967 | 150.697 | 151.891 | 151.419
44 | 151.703 | 151.565 | 6 | 152.148 | 151.43 | 151.688 | 151.601 | 149.704 | 149.682 | 150.906 | 150.622 | 151.221 | 151.135 | 151.717 | 151.539
45 | 151.611 | 151.559 | 7 | 151.973 | 151.509 | 151.716 | 151.308 | 149.562 | 149.496 | 151.172 | 150.808 | 151.228 | 150.987 | 152.12 | 151.403
46 | 151.782 | 151.916 | 8 | 151.803 | 151.491 | 151.638 | 151.454 | 149.637 | 149.797 | 151.227 | 150.613 | 151.199 | 151.033 | 151.98 | 151.485
47 | 151.836 | 151.628 | 9 | 151.57 | 151.33 | 151.839 | 151.747 | 149.874 | 149.761 | 151.005 | 151.031 | 151.243 | 150.938 | 151.706 | 151.575
48 | 151.625 | 151.471 | 10 | 151.749 | 151.21 | 151.582 | 151.522 | 149.477 | 149.623 | 151.26 | 150.842 | 151.298 | 150.995 | 151.424 | 151.376
49 | 151.739 | 151.445 | 11 | 151.65 | 151.624 | 151.964 | 151.355 | 149.705 | 149.518 | 150.994 | 150.577 | 151.481 | 151.093 | 151.664 | 151.119
50 | 151.599 | 151.625 | 12 | 151.646 | 151.126 | 151.932 | 151.518 | 149.366 | 149.566 | 151.096 | 151.099 | 151.012 | 150.841 | 151.966 | 151.544
51 | 151.753 | 151.608 | 13 | 151.749 | 151.418 | 151.558 | 150.92 | 149.548 | 149.055 | 151.06 | 150.638 | 151.295 | 151.077 | 151.618 | 151.057
52 | 151.69 | 151.531 | 14 | 151.921 | 151.332 | 151.884 | 151.719 | 149.549 | 149.854 | 151.145 | 150.879 | 151.422 | 150.867 | 151.91 | 151.317
53 | 151.56 | 151.463 | 15 | 151.729 | 151.571 | 151.519 | 151.327 | 149.78 | 149.583 | 150.855 | 150.868 | 151.285 | 150.889 | 151.687 | 151.068
54 | 151.806 | 151.718 | 16 | 151.343 | 151.477 | 151.479 | 151.545 | 149.793 | 149.467 | 150.903 | 150.788 | 151.148 | 150.828 | 151.438 | 151.242
55 | 151.636 | 151.42 | 17 | 151.821 | 151.213 | 151.994 | 151.585 | 149.528 | 149.62 | 151.227 | 151.019 | 151.171 | 150.862 | 151.859 | 151.512
56 | 151.857 | 151.688 | 18 | 151.794 | 151.29 | 151.978 | 151.198 | 149.535 | 149.812 | 151.007 | 150.61 | 151.2 | 150.961 | 151.611 | 151.336
57 | 151.977 | 151.716 | 19 | 151.938 | 151.565 | 151.96 | 151.607 | 149.74 | 149.643 | 151.104 | 150.793 | 151.444 | 151.187 | 151.561 | 151.334
58 | 151.598 | 151.638 | 20 | 151.589 | 151.559 | 151.536 | 151.594 | 149.426 | 149.34 | 151.151 | 150.507 | 151.221 | 151.286 | 151.747 | 151.262
59 | 151.944 | 151.839 | 21 | 151.943 | 151.916 | 151.828 | 151.41 | 149.698 | 149.702 | 151.059 | 150.905 | 151.166 | 151.314 | 151.676 | 151.216
60 | 151.76 | 151.582 | 22 | 151.667 | 151.628 | 151.712 | 151.393 | 149.381 | 149.724 | 150.907 | 150.727 | 151.286 | 151.31 | 151.812 | 151.373
61 | 151.878 | 151.964 | 23 | 151.838 | 151.471 | 151.788 | 151.397 | 149.462 | 149.498 | 151.105 | 150.41 | 151.648 | 151.015 | 151.373 | 151.43
62 | 152.237 | 151.932 | 24 | 151.883 | 151.445 | 151.926 | 151.194 | 149.319 | 149.638 | 150.905 | 150.783 | 151.445 | 151.013 | 151.775 | 151.162
63 | 151.751 | 151.558 | 25 | 151.513 | 151.625 | 151.937 | 151.58 | 149.679 | 149.916 | 151.132 | 150.448 | 151.092 | 151.345 | 151.682 | 151.283
64 | 152.145 | 151.884
65 | 151.556 | 151.519 | mean | 151.7604 | 151.45328 | 151.72792 | 151.46028 | 149.57516 | 149.65092 | 151.05836 | 150.77096 | 151.2424 | 151.00712 | 151.71788 | 151.36264
66 | 151.488 | 151.479 | 3s | 0.5212063 | 0.5245816 | 0.5608455 | 0.5487325 | 0.5049483 | 0.5955812 | 0.3300919 | 0.6124793 | 0.4636124 | 0.5583207 | 0.5740118 | 0.5065078
67 | 152.12 | 151.994 | max | 152.148 | 151.916 | 151.994 | 151.747 | 149.874 | 150.053 | 151.26 | 151.218 | 151.648 | 151.345 | 152.12 | 151.664
68 | 152.07 | 151.978 | min | 151.343 | 151.126 | 151.42 | 150.92 | 149.201 | 149.055 | 150.855 | 150.41 | 150.967 | 150.644 | 151.373 | 151.057
69 | 152.049 | 151.96 | range | 0.805 | 0.79 | 0.574 | 0.827 | 0.673 | 0.998 | 0.405 | 0.808 | 0.681 | 0.701 | 0.747 | 0.607
70 | 151.709 | 151.536
71 | 151.765 | 151.828
72 | 151.822 | 151.712
73 | 152.024 | 151.788
74 | 151.934 | 151.926
75 | 152.036 | 151.937
76 | 151.72 | 151.444
77 | 151.765 | 151.672
78 | 151.789 | 151.552
79 | 151.618 | 151.415
80 | 151.785 | 151.45
81 | 151.794 | 151.601
82 | 151.183 | 151.308
83 | 151.687 | 151.454
84 | 151.863 | 151.747
85 | 151.669 | 151.522
86 | 151.503 | 151.355
87 | 151.697 | 151.518
88 | 151.071 | 150.92
89 | 151.801 | 151.719
90 | 151.443 | 151.327
91 | 151.449 | 151.545
92 | 151.772 | 151.585
93 | 151.348 | 151.198
94 | 151.558 | 151.607
95 | 151.735 | 151.594
96 | 151.411 | 151.41
97 | 151.42 | 151.393
98 | 151.565 | 151.397
99 | 151.326 | 151.194
100 | 151.474 | 151.58
101 | 149.583 | 149.695
102 | 149.662 | 149.754
103 | 149.527 | 149.411
104 | 149.5 | 149.201
105 | 149.53 | 149.555
106 | 149.877 | 149.704
107 | 149.378 | 149.562
108 | 149.786 | 149.637
109 | 149.85 | 149.874
110 | 149.588 | 149.477
111 | 149.672 | 149.705
112 | 149.544 | 149.366
113 | 149.751 | 149.548
114 | 149.599 | 149.549
115 | 149.871 | 149.78
116 | 149.807 | 149.793
117 | 149.712 | 149.528
118 | 149.65 | 149.535
119 | 149.663 | 149.74
120 | 149.416 | 149.426
121 | 149.606 | 149.698
122 | 149.484 | 149.381
123 | 149.398 | 149.462
124 | 149.353 | 149.319
125 | 149.533 | 149.679
126 | 149.711 | 149.776
127 | 149.611 | 149.629
128 | 149.642 | 149.756
129 | 150.058 | 150.053
130 | 149.699 | 149.764
131 | 149.648 | 149.682
132 | 149.534 | 149.496
133 | 149.694 | 149.797
134 | 149.807 | 149.761
135 | 149.755 | 149.623
136 | 149.484 | 149.518
137 | 149.443 | 149.566
138 | 149.096 | 149.055
139 | 149.765 | 149.854
140 | 149.591 | 149.583
141 | 149.528 | 149.467
142 | 149.675 | 149.62
143 | 149.689 | 149.812
144 | 149.772 | 149.643
145 | 149.307 | 149.34
146 | 149.642 | 149.702
147 | 149.686 | 149.724
148 | 149.654 | 149.498
149 | 149.577 | 149.638
150 | 149.956 | 149.916
151 | 151.016 | 151.018
152 | 150.956 | 151.024
153 | 151.135 | 151.058
154 | 151.121 | 151.12
155 | 151.035 | 151.019
156 | 150.939 | 150.906
157 | 151.151 | 151.172
158 | 151.181 | 151.227
159 | 150.854 | 151.005
160 | 151.222 | 151.26
161 | 150.944 | 150.994
162 | 150.988 | 151.096
163 | 151 | 151.06
164 | 151.247 | 151.145
165 | 150.95 | 150.855
166 | 150.928 | 150.903
167 | 151.157 | 151.227
168 | 151.078 | 151.007
169 | 150.916 | 151.104
170 | 151.071 | 151.151
171 | 151.029 | 151.059
172 | 150.977 | 150.907
173 | 151.065 | 151.105
174 | 150.937 | 150.905
175 | 151.076 | 151.132
176 | 150.712 | 150.652
177 | 151.088 | 151.218
178 | 150.556 | 150.644
179 | 150.889 | 150.999
180 | 150.66 | 150.794
181 | 150.575 | 150.622
182 | 150.814 | 150.808
183 | 150.749 | 150.613
184 | 150.885 | 151.031
185 | 150.771 | 150.842
186 | 150.481 | 150.577
187 | 150.92 | 151.099
188 | 150.573 | 150.638
189 | 150.792 | 150.879
190 | 150.683 | 150.868
191 | 150.783 | 150.788
192 | 150.844 | 151.019
193 | 150.55 | 150.61
194 | 150.813 | 150.793
195 | 150.681 | 150.507
196 | 150.896 | 150.905
197 | 150.718 | 150.727
198 | 150.523 | 150.41
199 | 150.71 | 150.783
200 | 150.485 | 150.448
201 | 151.16 | 151.214
202 | 151.299 | 151.137
203 | 151.236 | 151.187
204 | 151.045 | 151.05
205 | 151.218 | 150.967
206 | 151.008 | 151.221
207 | 151.13 | 151.228
208 | 151.112 | 151.199
209 | 151.192 | 151.243
210 | 151.262 | 151.298
211 | 151.271 | 151.481
212 | 151.034 | 151.012
213 | 151.209 | 151.295
214 | 151.293 | 151.422
215 | 151.266 | 151.285
216 | 151.215 | 151.148
217 | 151.151 | 151.171
218 | 151.087 | 151.2
219 | 151.368 | 151.444
220 | 151.297 | 151.221
221 | 151.173 | 151.166
222 | 151.367 | 151.286
223 | 151.548 | 151.648
224 | 151.39 | 151.445
225 | 150.934 | 151.092
226 | 150.619 | 150.644
227 | 151.206 | 151.091
228 | 150.809 | 150.835
229 | 150.882 | 150.935
230 | 150.841 | 150.697
231 | 151.033 | 151.135
232 | 150.931 | 150.987
233 | 150.909 | 151.033
234 | 150.804 | 150.938
235 | 151.037 | 150.995
236 | 150.923 | 151.093
237 | 150.951 | 150.841
238 | 150.985 | 151.077
239 | 150.942 | 150.867
240 | 150.863 | 150.889
241 | 150.932 | 150.828
242 | 150.954 | 150.862
243 | 150.972 | 150.961
244 | 151.112 | 151.187
245 | 151.316 | 151.286
246 | 151.227 | 151.314
247 | 151.221 | 151.31
248 | 150.99 | 151.015
249 | 151.009 | 151.013
250 | 151.297 | 151.345
251 | 151.461 | 151.424
252 | 151.688 | 151.822
253 | 151.44 | 151.581
254 | 151.878 | 151.903
255 | 151.704 | 151.891
256 | 151.615 | 151.717
257 | 151.943 | 152.12
258 | 152.008 | 151.98
259 | 151.835 | 151.706
260 | 151.389 | 151.424
261 | 151.674 | 151.664
262 | 151.884 | 151.966
263 | 151.706 | 151.618
264 | 151.944 | 151.91
265 | 151.701 | 151.687
266 | 151.506 | 151.438
267 | 151.874 | 151.859
268 | 151.765 | 151.611
269 | 151.838 | 151.561
270 | 151.735 | 151.747
271 | 151.724 | 151.676
272 | 151.906 | 151.812
273 | 151.523 | 151.373
274 | 151.894 | 151.775
275 | 151.659 | 151.682
276 | 151.471 | 151.493
277 | 151.292 | 151.234
278 | 151.529 | 151.623
279 | 151.666 | 151.664
280 | 151.521 | 151.419
281 | 151.497 | 151.539
282 | 151.498 | 151.403
283 | 151.717 | 151.485
284 | 151.681 | 151.575
285 | 151.502 | 151.376
286 | 151.264 | 151.119
287 | 151.575 | 151.544
288 | 151.076 | 151.057
289 | 151.469 | 151.317
290 | 151.021 | 151.068
291 | 151.188 | 151.242
292 | 151.546 | 151.512
293 | 151.516 | 151.336
294 | 151.454 | 151.334
295 | 151.41 | 151.262
296 | 151.379 | 151.216
297 | 151.411 | 151.373
298 | 151.506 | 151.43
299 | 151.377 | 151.162
300 | 151.219 | 151.283

## Summary
Angle
| Angle Range | 0.18328
Meas Time
|  | Total | 40 | min
|  | 0deg | 14.58333 | min
|  | 270deg | 15.11667 | min

## for Trend
Date | Plate Type | Total | Rot 0deg | Rot 270deg | Angle Range | -90 | -75 | -60 | -45 | -30 | -15 | 0 | 15 | 30 | 45 | 60 | 75
2023-12-23 19:27 | No 14 SEBP504G-W4F | 40 | 14.58333 | 15.11667 | 0.18328 | -0.0998 | -0.13836 | -0.11868 | -0.11756 | -0.03844 | 0.00996 | 0.01944 | 0.04492 | 0.0318 | 0.01652 | -0.01388 | -0.06876