## Data
Data
| Rotation 0 |  |  | Rotation 270 |  |  | Meas. Date | 0deg | 90deg
| CD1 | CD2 | CD3 | CD1 | CD2 | CD3 | Meas Date | 2023-11-16 14:46 | 2023-11-16 15:16
1 | 79.742 | -- | -- | 79.806 | -- | -- | Meas Start | 2023-11-16 14:24 | 2023-11-16 14:56
2 | 79.548 | -- | -- | 79.42 | -- | -- | Meas End | 2023-11-16 14:46 | 2023-11-16 15:16
3 | 79.705 | -- | -- | 79.62 | -- | --
4 | 79.683 | -- | -- | 79.852 | -- | -- | Plate Type | No 14 SEBP504G-W4F
5 | 79.4 | -- | -- | 79.289 | -- | --
6 | 75.365 | -- | -- | 75.439 | -- | --
7 | 75.689 | -- | -- | 75.868 | -- | --
8 | 75.558 | -- | -- | 75.872 | -- | --
9 | 75.835 | -- | -- | 76.007 | -- | --
10 | 75.549 | -- | -- | 75.488 | -- | --
11 | 80.585 | 79.198 | 159.783 | 80.695 | 79.202 | 159.897
12 | 80.962 | 79.296 | 160.258 | 81.148 | 79.29 | 160.438
13 | 80.781 | 79.138 | 159.92 | 80.92 | 79.037 | 159.958
14 | 80.693 | 79.2 | 159.893 | 80.823 | 79.158 | 159.982
15 | 80.387 | 79.608 | 159.994 | 80.467 | 79.61 | 160.077
16 | 304.054 | -- | -- | 303.98 | -- | --
17 | 304.274 | -- | -- | 304.164 | -- | --
18 | 303.745 | -- | -- | 303.74 | -- | --
19 | 303.989 | -- | -- | 303.985 | -- | --
20 | 304.222 | -- | -- | 304.055 | -- | --
21 | 297.191 | -- | -- | 297.227 | -- | --
22 | 297.779 | -- | -- | 298.039 | -- | --
23 | 298.028 | -- | -- | 298.05 | -- | --
24 | 297.423 | -- | -- | 297.521 | -- | --
25 | 297.489 | -- | -- | 297.524 | -- | --
26 | 297.147 | 302.91 | 600.057 | 297.145 | 302.852 | 599.997
27 | 297.27 | 302.352 | 599.622 | 297.291 | 302.337 | 599.628
28 | 297.616 | 302.358 | 599.974 | 297.66 | 302.336 | 599.996
29 | 297.384 | 302.578 | 599.962 | 297.486 | 302.555 | 600.04
30 | 297.029 | 303.053 | 600.082 | 297.196 | 302.953 | 600.149
31 | 504.6 | -- | -- | 504.652 | -- | --
32 | 504.895 | -- | -- | 505.04 | -- | --
33 | 504.373 | -- | -- | 504.3 | -- | --
34 | 504.736 | -- | -- | 504.636 | -- | --
35 | 504.441 | -- | -- | 504.3 | -- | --
36 | 498.311 | -- | -- | 498.402 | -- | --
37 | 498.428 | -- | -- | 498.529 | -- | --
38 | 498.217 | -- | -- | 498.491 | -- | --
39 | 498.386 | -- | -- | 498.697 | -- | --
40 | 497.891 | -- | -- | 498.093 | -- | --
41 | 496.955 | 503.113 | 1000.068 | 496.867 | 503.156 | 1000.024
42 | 496.698 | 503.345 | 1000.043 | 496.854 | 503.092 | 999.946
43 | 497.054 | 502.886 | 999.939 | 497.171 | 502.881 | 1000.051
44 | 497.082 | 502.994 | 1000.076 | 497.14 | 503.008 | 1000.148
45 | 496.668 | 503.137 | 999.804 | 496.646 | 503.19 | 999.836
46 | 755.055 | -- | -- | 755.107 | -- | --
47 | 754.779 | -- | -- | 754.737 | -- | --
48 | 754.957 | -- | -- | 755.031 | -- | --
49 | 755.003 | -- | -- | 754.931 | -- | --
50 | 754.978 | -- | -- | 755.088 | -- | --
51 | 748.389 | -- | -- | 748.644 | -- | --
52 | 748.858 | -- | -- | 748.868 | -- | --
53 | 748.892 | -- | -- | 748.967 | -- | --
54 | 747.843 | -- | -- | 748.177 | -- | --
55 | 748.361 | -- | -- | 748.499 | -- | --
56 | 746.53 | 753.363 | 1499.892 | 746.585 | 753.328 | 1499.914
57 | 746.804 | 753.199 | 1500.003 | 746.978 | 753.064 | 1500.042
58 | 746.443 | 753.052 | 1499.494 | 746.664 | 753.056 | 1499.72
59 | 746.563 | 753.255 | 1499.818 | 746.642 | 753.139 | 1499.781
60 | 746.602 | 753.331 | 1499.933 | 746.643 | 753.356 | 1499.999
61 | 79.488 | -- | -- | 79.386 | -- | --
62 | 79.381 | -- | -- | 79.311 | -- | --
63 | 79.434 | -- | -- | 79.496 | -- | --
64 | 79.246 | -- | -- | 79.298 | -- | --
65 | 79.924 | -- | -- | 79.826 | -- | --
66 | 75.737 | -- | -- | 75.919 | -- | --
67 | 75.788 | -- | -- | 75.732 | -- | --
68 | 75.604 | -- | -- | 75.662 | -- | --
69 | 75.272 | -- | -- | 75.491 | -- | --
70 | 75.282 | -- | -- | 75.465 | -- | --
71 | 80.692 | 79.317 | 160.009 | 80.761 | 79.228 | 159.989
72 | 81.009 | 79.182 | 160.191 | 81.019 | 79.051 | 160.07
73 | 80.931 | 79.203 | 160.135 | 80.93 | 79.174 | 160.104
74 | 80.88 | 79.24 | 160.119 | 80.853 | 79.318 | 160.171
75 | 80.658 | 79.21 | 159.868 | 80.568 | 79.303 | 159.87
76 | 304.231 | -- | -- | 304.107 | -- | --
77 | 304.199 | -- | -- | 304.337 | -- | --
78 | 304.317 | -- | -- | 304.284 | -- | --
79 | 304.176 | -- | -- | 304.091 | -- | --
80 | 304.121 | -- | -- | 304.166 | -- | --
81 | 297.462 | -- | -- | 297.545 | -- | --
82 | 297.833 | -- | -- | 297.731 | -- | --
83 | 297.619 | -- | -- | 297.605 | -- | --
84 | 297.813 | -- | -- | 297.908 | -- | --
85 | 297.407 | -- | -- | 297.508 | -- | --
86 | 297.335 | 302.692 | 600.027 | 297.527 | 302.634 | 600.162
87 | 297.202 | 302.703 | 599.905 | 297.353 | 302.635 | 599.988
88 | 297.401 | 302.53 | 599.931 | 297.517 | 302.486 | 600.002
89 | 297.37 | 302.417 | 599.786 | 297.379 | 302.475 | 599.854
90 | 296.918 | 302.964 | 599.882 | 297.134 | 302.908 | 600.042
91 | 504.554 | -- | -- | 504.619 | -- | --
92 | 504.878 | -- | -- | 504.857 | -- | --
93 | 504.726 | -- | -- | 504.659 | -- | --
94 | 504.599 | -- | -- | 504.616 | -- | --
95 | 504.79 | -- | -- | 504.914 | -- | --
96 | 498.432 | -- | -- | 498.569 | -- | --
97 | 498.475 | -- | -- | 498.566 | -- | --
98 | 498.557 | -- | -- | 498.777 | -- | --
99 | 498.245 | -- | -- | 498.277 | -- | --
100 | 498.171 | -- | -- | 498.396 | -- | --
101 | 496.701 | 503.487 | 1000.188 | 496.861 | 503.409 | 1000.271
102 | 496.644 | 503.169 | 999.812 | 496.772 | 503.164 | 999.936
103 | 496.611 | 503.221 | 999.832 | 496.597 | 503.3 | 999.897
104 | 496.549 | 503.25 | 999.799 | 496.516 | 503.221 | 999.737
105 | 496.784 | 503.159 | 999.943 | 497.006 | 502.963 | 999.969
106 | 755.178 | -- | -- | 755.107 | -- | --
107 | 754.812 | -- | -- | 754.83 | -- | --
108 | 754.693 | -- | -- | 754.757 | -- | --
109 | 755.117 | -- | -- | 755.043 | -- | --
110 | 755.049 | -- | -- | 755.067 | -- | --
111 | 748.254 | -- | -- | 748.391 | -- | --
112 | 748.851 | -- | -- | 749.039 | -- | --
113 | 748.352 | -- | -- | 748.652 | -- | --
114 | 748.064 | -- | -- | 748.326 | -- | --
115 | 748.087 | -- | -- | 748.429 | -- | --
116 | 746.756 | 753.332 | 1500.088 | 746.776 | 753.56 | 1500.336
117 | 746.598 | 753.274 | 1499.872 | 746.692 | 753.333 | 1500.026
118 | 746.788 | 753.109 | 1499.896 | 746.857 | 753.183 | 1500.04
119 | 746.412 | 753.182 | 1499.593 | 746.541 | 753.109 | 1499.65
120 | 746.542 | 753.488 | 1500.03 | 746.55 | 753.526 | 1500.077
121 | 79.524 | -- | -- | 79.344 | -- | --
122 | 79.412 | -- | -- | 79.321 | -- | --
123 | 79.527 | -- | -- | 79.765 | -- | --
124 | 79.283 | -- | -- | 79.153 | -- | --
125 | 79.465 | -- | -- | 79.457 | -- | --
126 | 75.419 | -- | -- | 75.687 | -- | --
127 | 75.768 | -- | -- | 75.955 | -- | --
128 | 75.184 | -- | -- | 75.359 | -- | --
129 | 75.464 | -- | -- | 75.701 | -- | --
130 | 75.088 | -- | -- | 75.097 | -- | --
131 | 80.587 | 79.673 | 160.26 | 80.644 | 79.612 | 160.256
132 | 80.605 | 79.439 | 160.044 | 80.637 | 79.387 | 160.023
133 | 80.539 | 79.622 | 160.161 | 80.616 | 79.554 | 160.17
134 | 80.628 | 79.37 | 159.998 | 80.761 | 79.311 | 160.072
135 | 80.564 | 79.533 | 160.097 | 80.536 | 79.546 | 160.082
136 | 304.343 | -- | -- | 304.327 | -- | --
137 | 304.325 | -- | -- | 304.21 | -- | --
138 | 304.186 | -- | -- | 304.251 | -- | --
139 | 304.21 | -- | -- | 304.377 | -- | --
140 | 304.455 | -- | -- | 304.342 | -- | --
141 | 297.688 | -- | -- | 297.931 | -- | --
142 | 297.937 | -- | -- | 298.047 | -- | --
143 | 297.747 | -- | -- | 297.994 | -- | --
144 | 297.809 | -- | -- | 297.682 | -- | --
145 | 297.191 | -- | -- | 297.508 | -- | --
146 | 297.468 | 302.556 | 600.023 | 297.586 | 302.561 | 600.147
147 | 297.491 | 302.378 | 599.868 | 297.606 | 302.378 | 599.984
148 | 297.31 | 302.564 | 599.873 | 297.328 | 302.602 | 599.93
149 | 297.441 | 302.77 | 600.211 | 297.509 | 302.837 | 600.346
150 | 297.449 | 302.502 | 599.95 | 297.506 | 302.517 | 600.022
151 | 504.604 | -- | -- | 504.68 | -- | --
152 | 504.889 | -- | -- | 504.802 | -- | --
153 | 504.779 | -- | -- | 504.677 | -- | --
154 | 504.767 | -- | -- | 504.745 | -- | --
155 | 504.668 | -- | -- | 504.566 | -- | --
156 | 498.143 | -- | -- | 498.168 | -- | --
157 | 498.543 | -- | -- | 498.75 | -- | --
158 | 498.831 | -- | -- | 498.96 | -- | --
159 | 498.063 | -- | -- | 498.343 | -- | --
160 | 497.559 | -- | -- | 497.636 | -- | --
161 | 497.205 | 503.02 | 1000.225 | 497.14 | 503.171 | 1000.311
162 | 497.062 | 502.714 | 999.776 | 497.068 | 502.702 | 999.769
163 | 497.227 | 502.772 | 999.999 | 497.303 | 502.645 | 999.948
164 | 497.097 | 502.855 | 999.952 | 497.241 | 502.816 | 1000.057
165 | 496.824 | 503.119 | 999.943 | 496.878 | 503.276 | 1000.153
166 | 754.713 | -- | -- | 754.847 | -- | --
167 | 755.081 | -- | -- | 754.957 | -- | --
168 | 754.82 | -- | -- | 754.777 | -- | --
169 | 755.022 | -- | -- | 754.97 | -- | --
170 | 755.105 | -- | -- | 755.136 | -- | --
171 | 748.483 | -- | -- | 748.574 | -- | --
172 | 748.535 | -- | -- | 748.825 | -- | --
173 | 748.976 | -- | -- | 749.028 | -- | --
174 | 748.291 | -- | -- | 748.438 | -- | --
175 | 748.245 | -- | -- | 748.455 | -- | --
176 | 746.652 | 753.254 | 1499.906 | 746.905 | 753.19 | 1500.095
177 | 747.066 | 752.85 | 1499.915 | 747.201 | 752.789 | 1499.991
178 | 746.829 | 752.644 | 1499.474 | 746.944 | 752.73 | 1499.674
179 | 747.058 | 753.026 | 1500.084 | 747.117 | 753.098 | 1500.215
180 | 746.74 | 753.321 | 1500.061 | 746.84 | 753.336 | 1500.176
181 | 79.677 | -- | -- | 79.652 | -- | --
182 | 79.656 | -- | -- | 79.558 | -- | --
183 | 79.562 | -- | -- | 79.443 | -- | --
184 | 79.662 | -- | -- | 79.804 | -- | --
185 | 79.753 | -- | -- | 79.634 | -- | --
186 | 75.7 | -- | -- | 75.64 | -- | --
187 | 75.456 | -- | -- | 75.493 | -- | --
188 | 75.387 | -- | -- | 75.51 | -- | --
189 | 75.501 | -- | -- | 75.675 | -- | --
190 | 75.577 | -- | -- | 75.655 | -- | --
191 | 80.418 | 79.835 | 160.253 | 80.593 | 79.725 | 160.318
192 | 80.531 | 79.102 | 159.633 | 80.439 | 79.179 | 159.618
193 | 80.956 | 79.196 | 160.152 | 80.961 | 79.064 | 160.025
194 | 80.586 | 79.502 | 160.087 | 80.783 | 79.405 | 160.187
195 | 80.629 | 79.566 | 160.195 | 80.574 | 79.597 | 160.171
196 | 304.237 | -- | -- | 304.278 | -- | --
197 | 304.193 | -- | -- | 304.186 | -- | --
198 | 303.994 | -- | -- | 303.989 | -- | --
199 | 304.041 | -- | -- | 304.173 | -- | --
200 | 304.1 | -- | -- | 304.021 | -- | --
201 | 297.621 | -- | -- | 297.75 | -- | --
202 | 297.912 | -- | -- | 297.99 | -- | --
203 | 297.68 | -- | -- | 297.792 | -- | --
204 | 297.902 | -- | -- | 297.982 | -- | --
205 | 297.176 | -- | -- | 297.419 | -- | --
206 | 297.164 | 302.857 | 600.021 | 297.293 | 302.774 | 600.067
207 | 297.184 | 302.655 | 599.839 | 297.325 | 302.519 | 599.844
208 | 297.503 | 302.532 | 600.035 | 297.577 | 302.384 | 599.961
209 | 297.579 | 302.508 | 600.087 | 297.696 | 302.444 | 600.14
210 | 297.433 | 302.861 | 600.294 | 297.514 | 302.869 | 600.383
211 | 505.015 | -- | -- | 504.917 | -- | --
212 | 504.66 | -- | -- | 504.688 | -- | --
213 | 504.621 | -- | -- | 504.38 | -- | --
214 | 504.768 | -- | -- | 504.777 | -- | --
215 | 504.905 | -- | -- | 504.862 | -- | --
216 | 498.38 | -- | -- | 498.663 | -- | --
217 | 498.488 | -- | -- | 498.592 | -- | --
218 | 498.998 | -- | -- | 498.923 | -- | --
219 | 498.412 | -- | -- | 498.575 | -- | --
220 | 498.083 | -- | -- | 498.233 | -- | --
221 | 496.832 | 503.208 | 1000.039 | 496.751 | 503.377 | 1000.129
222 | 496.579 | 503.415 | 999.994 | 496.662 | 503.262 | 999.924
223 | 497.231 | 502.567 | 999.798 | 497.458 | 502.423 | 999.881
224 | 496.866 | 503.21 | 1000.075 | 496.913 | 503.156 | 1000.069
225 | 496.806 | 502.987 | 999.793 | 496.938 | 503.098 | 1000.036
226 | 755.044 | -- | -- | 755.066 | -- | --
227 | 755.034 | -- | -- | 755.008 | -- | --
228 | 754.744 | -- | -- | 754.888 | -- | --
229 | 755.022 | -- | -- | 754.972 | -- | --
230 | 754.994 | -- | -- | 755.05 | -- | --
231 | 748.055 | -- | -- | 748.414 | -- | --
232 | 748.567 | -- | -- | 748.828 | -- | --
233 | 748.844 | -- | -- | 749.073 | -- | --
234 | 748.534 | -- | -- | 748.706 | -- | --
235 | 748.435 | -- | -- | 748.556 | -- | --
236 | 746.56 | 753.494 | 1500.053 | 746.702 | 753.474 | 1500.176
237 | 746.604 | 753.708 | 1500.312 | 746.697 | 753.671 | 1500.368
238 | 746.536 | 752.894 | 1499.43 | 746.542 | 752.947 | 1499.488
239 | 746.227 | 753.358 | 1499.585 | 746.473 | 753.273 | 1499.746
240 | 746.552 | 753.421 | 1499.973 | 746.493 | 753.529 | 1500.022
241 | 79.6 | -- | -- | 79.636 | -- | --
242 | 79.749 | -- | -- | 79.695 | -- | --
243 | 79.649 | -- | -- | 79.63 | -- | --
244 | 79.488 | -- | -- | 79.461 | -- | --
245 | 79.425 | -- | -- | 79.396 | -- | --
246 | 75.181 | -- | -- | 75.296 | -- | --
247 | 76.076 | -- | -- | 76.111 | -- | --
248 | 75.547 | -- | -- | 75.677 | -- | --
249 | 75.637 | -- | -- | 75.845 | -- | --
250 | 75.37 | -- | -- | 75.434 | -- | --
251 | 80.608 | 79.563 | 160.171 | 80.74 | 79.394 | 160.134
252 | 80.779 | 79.491 | 160.27 | 80.86 | 79.39 | 160.249
253 | 80.837 | 79.533 | 160.37 | 80.91 | 79.423 | 160.334
254 | 80.962 | 79.362 | 160.324 | 81.032 | 79.325 | 160.357
255 | 80.656 | 79.256 | 159.912 | 80.701 | 79.136 | 159.837
256 | 304.06 | -- | -- | 303.871 | -- | --
257 | 304.3 | -- | -- | 304.111 | -- | --
258 | 304.469 | -- | -- | 304.354 | -- | --
259 | 304.021 | -- | -- | 304.183 | -- | --
260 | 303.944 | -- | -- | 303.989 | -- | --
261 | 297.281 | -- | -- | 297.34 | -- | --
262 | 297.996 | -- | -- | 298.089 | -- | --
263 | 298.158 | -- | -- | 298.345 | -- | --
264 | 298.155 | -- | -- | 298.203 | -- | --
265 | 297.394 | -- | -- | 297.587 | -- | --
266 | 297.118 | 302.595 | 599.713 | 297.171 | 302.624 | 599.794
267 | 297.44 | 302.439 | 599.878 | 297.552 | 302.47 | 600.022
268 | 297.479 | 302.813 | 600.292 | 297.584 | 302.693 | 600.276
269 | 297.554 | 302.851 | 600.405 | 297.542 | 302.845 | 600.387
270 | 296.716 | 303.158 | 599.874 | 296.998 | 302.976 | 599.974
271 | 504.471 | -- | -- | 504.409 | -- | --
272 | 504.604 | -- | -- | 504.54 | -- | --
273 | 504.25 | -- | -- | 504.361 | -- | --
274 | 504.934 | -- | -- | 504.746 | -- | --
275 | 504.789 | -- | -- | 504.656 | -- | --
276 | 498.326 | -- | -- | 498.666 | -- | --
277 | 498.503 | -- | -- | 498.854 | -- | --
278 | 498.658 | -- | -- | 498.812 | -- | --
279 | 498.928 | -- | -- | 499.125 | -- | --
280 | 498.045 | -- | -- | 498.252 | -- | --
281 | 496.823 | 503.091 | 999.914 | 496.959 | 503.023 | 999.981
282 | 496.627 | 503.169 | 999.796 | 496.7 | 503.099 | 999.8
283 | 497.07 | 502.847 | 999.917 | 497.07 | 502.699 | 999.769
284 | 497.002 | 502.691 | 999.693 | 497.105 | 502.654 | 999.759
285 | 496.555 | 503.342 | 999.897 | 496.593 | 503.399 | 999.991
286 | 755.202 | -- | -- | 755.232 | -- | --
287 | 755.332 | -- | -- | 755.382 | -- | --
288 | 754.91 | -- | -- | 754.687 | -- | --
289 | 755.174 | -- | -- | 755.095 | -- | --
290 | 755.139 | -- | -- | 754.967 | -- | --
291 | 748.279 | -- | -- | 748.434 | -- | --
292 | 748.504 | -- | -- | 748.665 | -- | --
293 | 749.065 | -- | -- | 749.179 | -- | --
294 | 748.673 | -- | -- | 748.957 | -- | --
295 | 748.466 | -- | -- | 748.499 | -- | --
296 | 746.663 | 753.218 | 1499.882 | 747.084 | 753.047 | 1500.131
297 | 746.676 | 753.084 | 1499.76 | 746.868 | 753.132 | 1500
298 | 746.624 | 753.045 | 1499.669 | 746.721 | 752.995 | 1499.715
299 | 746.535 | 753.084 | 1499.619 | 746.555 | 753.247 | 1499.802
300 | 746.334 | 753.353 | 1499.687 | 746.522 | 753.245 | 1499.768

## Analysis
Data
| Rotation 0 |  |  | Rotation 270 |  |  | X | [20 empty] | Y | [41 empty] | Graph
| CD1 | CD2 | CD3 | CD1 | CD2 | CD3 | Chip1 | [41 empty] | XY Bias
1 | 79.742 | -- | -- | 79.806 | -- | -- |  | 80nm |  |  |  |  | 300nm |  |  |  |  | 500nm |  |  |  |  | 500nm | [5 empty] | 80nm |  |  |  |  | 300nm |  |  |  |  | 500nm |  |  |  |  | 500nm
2 | 79.548 | -- | -- | 79.42 | -- | -- |  | Iso_Space | Iso_Line | Dense_Line | Dense_Space | Dense_Pitch | Iso_Space | Iso_Line | Dense_Line | Dense_Space | Dense_Pitch | Iso_Space | Iso_Line | Dense_Line | Dense_Space | Dense_Pitch | Iso_Space | Iso_Line | Dense_Line | Dense_Space | Dense_Pitch |  | Iso_Space | Iso_Line | Dense_Line | Dense_Space | Dense_Pitch | Iso_Space | Iso_Line | Dense_Line | Dense_Space | Dense_Pitch | Iso_Space | Iso_Line | Dense_Line | Dense_Space | Dense_Pitch | Iso_Space | Iso_Line | Dense_Line | Dense_Space | Dense_Pitch | X | 80nm |  |  |  |  | 300nm |  |  |  |  | 500nm |  |  |  |  | 500nm | [5 empty] | Iso_Space_80nm | Iso_Line_80nm | Dense_Line_80nm | Dense_Space_80nm | Dense_Pitch_80nm | Iso_Space_300nm | Iso_Line_300nm | Dense_Line_300nm | Dense_Space_300nm | Dense_Pitch_300nm | Iso_Space_500nm | Iso_Line_500nm | Dense_Line_500nm | Dense_Space_500nm | Dense_Pitch_500nm | Iso_Space_750nm | Iso_Line_750nm | Dense_Line_750nm | Dense_Space_750nm | Dense_Pitch_750nm
3 | 79.705 | -- | -- | 79.62 | -- | -- | 1 | 79.742 | 75.365 | 80.585 | 79.198 | 159.783 | 304.054 | 297.191 | 297.147 | 302.91 | 600.057 | 504.6 | 498.311 | 496.955 | 503.113 | 1000.068 | 755.055 | 748.389 | 746.53 | 753.363 | 1499.892 | 1 | 79.806 | 75.439 | 80.695 | 79.202 | 159.897 | 303.98 | 297.227 | 297.145 | 302.852 | 599.997 | 504.652 | 498.402 | 496.867 | 503.156 | 1000.024 | 755.107 | 748.644 | 746.585 | 753.328 | 1499.914 |  | Iso_Space | Iso_Line | Dense_Line | Dense_Space | Dense_Pitch | Iso_Space | Iso_Line | Dense_Line | Dense_Space | Dense_Pitch | Iso_Space | Iso_Line | Dense_Line | Dense_Space | Dense_Pitch | Iso_Space | Iso_Line | Dense_Line | Dense_Space | Dense_Pitch | Chip 1 | 0.0182 | -0.1356 | -0.129 | 0.0286 | -0.1008 | 0.072 | -0.0902 | -0.0664 | 0.0436 | -0.0226 | 0.0234 | -0.1958 | -0.0442 | 0.0296 | -0.015 | -0.0244 | -0.1624 | -0.114 | 0.0514 | -0.0632
4 | 79.683 | -- | -- | 79.852 | -- | -- | 2 | 79.548 | 75.689 | 80.962 | 79.296 | 160.258 | 304.274 | 297.779 | 297.27 | 302.352 | 599.622 | 504.895 | 498.428 | 496.698 | 503.345 | 1000.043 | 754.779 | 748.858 | 746.804 | 753.199 | 1500.003 | 2 | 79.42 | 75.868 | 81.148 | 79.29 | 160.438 | 304.164 | 298.039 | 297.291 | 302.337 | 599.628 | 505.04 | 498.529 | 496.854 | 503.092 | 999.946 | 754.737 | 748.868 | 746.978 | 753.064 | 1500.042 | 1 | 79.6156 | 75.5992 | 80.6816 | 79.288 | 159.9696 | 304.0568 | 297.582 | 297.2892 | 302.6502 | 599.9394 | 504.609 | 498.2466 | 496.8914 | 503.095 | 999.986 | 754.9544 | 748.4686 | 746.5884 | 753.24 | 1499.828 | Chip 2 | 0.0135 | -0.101 | 0.027 | -0.00275 | 0.0245 | -0.01625 | -0.02 | -0.123 | 0.0275 | -0.0955 | -0.01325 | -0.142 | -0.07575 | 0.03775 | -0.03825 | -0.0065 | -0.273 | -0.075 | -0.0245 | -0.1005
5 | 79.4 | -- | -- | 79.289 | -- | -- | 3 | 79.705 | 75.558 | 80.781 | 79.138 | 159.92 | 303.745 | 298.028 | 297.616 | 302.358 | 599.974 | 504.373 | 498.217 | 497.054 | 502.886 | 999.939 | 754.957 | 748.892 | 746.443 | 753.052 | 1499.494 | 3 | 79.62 | 75.872 | 80.92 | 79.037 | 159.958 | 303.74 | 298.05 | 297.66 | 302.336 | 599.996 | 504.3 | 498.491 | 497.171 | 502.881 | 1000.051 | 755.031 | 748.967 | 746.664 | 753.056 | 1499.72 | 2 | 79.49625 | 75.4865 | 80.8695 | 79.20875 | 160.07825 | 304.20325 | 297.668 | 297.22275 | 302.6535 | 599.876 | 504.74825 | 498.362 | 496.647 | 503.19975 | 999.8465 | 754.91775 | 748.3385 | 746.585 | 753.26325 | 1499.84775 | Chip 3 | 0.0342 | -0.1752 | -0.0542 | 0.0454 | -0.0086 | 0.0024 | -0.158 | -0.0752 | -0.025 | -0.1008 | 0.0474 | -0.1436 | -0.043 | -0.026 | -0.0686 | 0.0108 | -0.158 | -0.1324 | -0.0096 | -0.1422
6 | 75.365 | -- | -- | 75.439 | -- | -- | 4 | 79.683 | 75.835 | 80.693 | 79.2 | 159.893 | 303.989 | 297.423 | 297.384 | 302.578 | 599.962 | 504.736 | 498.386 | 497.082 | 502.994 | 1000.076 | 755.003 | 747.843 | 746.563 | 753.255 | 1499.818 | 4 | 79.852 | 76.007 | 80.823 | 79.158 | 159.982 | 303.985 | 297.521 | 297.486 | 302.555 | 600.04 | 504.636 | 498.697 | 497.14 | 503.008 | 1000.148 | 754.931 | 748.177 | 746.642 | 753.139 | 1499.781 | 3 | 79.4422 | 75.3846 | 80.5846 | 79.5274 | 160.112 | 304.3038 | 297.6744 | 297.4318 | 302.554 | 599.985 | 504.7414 | 498.2278 | 497.083 | 502.896 | 999.979 | 754.9482 | 748.506 | 746.869 | 753.019 | 1499.888 | Chip 4 | 0.0438 | -0.0704 | -0.046 | 0.0462 | 0.0002 | -0.0164 | -0.1284 | -0.1084 | 0.0846 | -0.0238 | 0.069 | -0.125 | -0.0816 | 0.0142 | -0.068 | -0.0292 | -0.2284 | -0.0856 | -0.0038 | -0.0894
7 | 75.689 | -- | -- | 75.868 | -- | -- | 5 | 79.4 | 75.549 | 80.387 | 79.608 | 159.994 | 304.222 | 297.489 | 297.029 | 303.053 | 600.082 | 504.441 | 497.891 | 496.668 | 503.137 | 999.804 | 754.978 | 748.361 | 746.602 | 753.331 | 1499.933 | 5 | 79.289 | 75.488 | 80.467 | 79.61 | 160.077 | 304.055 | 297.524 | 297.196 | 302.953 | 600.149 | 504.3 | 498.093 | 496.646 | 503.19 | 999.836 | 755.088 | 748.499 | 746.643 | 753.356 | 1499.999 | 4 | 79.662 | 75.5242 | 80.624 | 79.4402 | 160.064 | 304.113 | 297.6582 | 297.3726 | 302.6826 | 600.0552 | 504.7938 | 498.4722 | 496.8628 | 503.0774 | 999.9398 | 754.9676 | 748.487 | 746.4958 | 753.375 | 1499.8706 | Chip 5 | 0.0186 | -0.1104 | -0.0802 | 0.1074 | 0.0272 | 0.0572 | -0.116 | -0.108 | 0.0496 | -0.0582 | 0.0672 | -0.2498 | -0.07 | 0.0532 | -0.0166 | 0.0788 | -0.1494 | -0.1836 | 0.0236 | -0.1598
8 | 75.558 | -- | -- | 75.872 | -- | -- | [42 empty] | 5 | 79.5822 | 75.5622 | 80.7684 | 79.441 | 160.2094 | 304.1588 | 297.7968 | 297.2614 | 302.7712 | 600.0324 | 504.6096 | 498.492 | 496.8154 | 503.028 | 999.8434 | 755.1514 | 748.5974 | 746.5664 | 753.1568 | 1499.7234
9 | 75.835 | -- | -- | 76.007 | -- | -- | mean | 79.6156 | 75.5992 | 80.6816 | 79.288 | 159.9696 | 304.0568 | 297.582 | 297.2892 | 302.6502 | 599.9394 | 504.609 | 498.2466 | 496.8914 | 503.095 | 999.986 | 754.9544 | 748.4686 | 746.5884 | 753.24 | 1499.828 | mean | 79.5974 | 75.7348 | 80.8106 | 79.2594 | 160.0704 | 303.9848 | 297.6722 | 297.3556 | 302.6066 | 599.962 | 504.5856 | 498.4424 | 496.9356 | 503.0654 | 1000.001 | 754.9788 | 748.631 | 746.7024 | 753.1886 | 1499.8912
10 | 75.549 | -- | -- | 75.488 | -- | -- | 3s | 0.4231096 | 0.5254986 | 0.6447474 | 0.5628659 | 0.5343816 | 0.629805 | 0.9773464 | 0.6776262 | 0.9596024 | 0.5544224 | 0.6397918 | 0.6431016 | 0.5888779 | 0.5162921 | 0.3466461 | 0.3139669 | 1.290514 | 0.4021153 | 0.3694388 | 0.5951088 | 3s | 0.7278126 | 0.7634791 | 0.7609972 | 0.6484707 | 0.646375 | 0.4671502 | 1.08198 | 0.6428357 | 0.8600969 | 0.5905315 | 0.9204712 | 0.6681236 | 0.6579945 | 0.3727106 | 0.3514228 | 0.4545688 | 0.9400753 | 0.4705058 | 0.4322062 | 0.4144313
11 | 80.585 | 79.198 | 159.783 | 80.695 | 79.202 | 159.897 | max | 79.742 | 75.835 | 80.962 | 79.608 | 160.258 | 304.274 | 298.028 | 297.616 | 303.053 | 600.082 | 504.895 | 498.428 | 497.082 | 503.345 | 1000.076 | 755.055 | 748.892 | 746.804 | 753.363 | 1500.003 | max | 79.852 | 76.007 | 81.148 | 79.61 | 160.438 | 304.164 | 298.05 | 297.66 | 302.953 | 600.149 | 505.04 | 498.697 | 497.171 | 503.19 | 1000.148 | 755.107 | 748.967 | 746.978 | 753.356 | 1500.042 | Y | 80nm |  |  |  |  | 300nm |  |  |  |  | 500nm |  |  |  |  | 500nm
12 | 80.962 | 79.296 | 160.258 | 81.148 | 79.29 | 160.438 | min | 79.4 | 75.365 | 80.387 | 79.138 | 159.783 | 303.745 | 297.191 | 297.029 | 302.352 | 599.622 | 504.373 | 497.891 | 496.668 | 502.886 | 999.804 | 754.779 | 747.843 | 746.443 | 753.052 | 1499.494 | min | 79.289 | 75.439 | 80.467 | 79.037 | 159.897 | 303.74 | 297.227 | 297.145 | 302.336 | 599.628 | 504.3 | 498.093 | 496.646 | 502.881 | 999.836 | 754.737 | 748.177 | 746.585 | 753.056 | 1499.72 |  | Iso_Space | Iso_Line | Dense_Line | Dense_Space | Dense_Pitch | Iso_Space | Iso_Line | Dense_Line | Dense_Space | Dense_Pitch | Iso_Space | Iso_Line | Dense_Line | Dense_Space | Dense_Pitch | Iso_Space | Iso_Line | Dense_Line | Dense_Space | Dense_Pitch
13 | 80.781 | 79.138 | 159.92 | 80.92 | 79.037 | 159.958 | range | 0.342 | 0.47 | 0.575 | 0.47 | 0.475 | 0.529 | 0.837 | 0.587 | 0.701 | 0.46 | 0.522 | 0.537 | 0.414 | 0.459 | 0.272 | 0.276 | 1.049 | 0.361 | 0.311 | 0.509 | range | 0.563 | 0.568 | 0.681 | 0.573 | 0.541 | 0.424 | 0.823 | 0.515 | 0.617 | 0.521 | 0.74 | 0.604 | 0.525 | 0.309 | 0.312 | 0.37 | 0.79 | 0.393 | 0.3 | 0.322 | 1 | 79.5974 | 75.7348 | 80.8106 | 79.2594 | 160.0704 | 303.9848 | 297.6722 | 297.3556 | 302.6066 | 599.962 | 504.5856 | 498.4424 | 496.9356 | 503.0654 | 1000.001 | 754.9788 | 748.631 | 746.7024 | 753.1886 | 1499.8912
14 | 80.693 | 79.2 | 159.893 | 80.823 | 79.158 | 159.982 | [42 empty] | 2 | 79.48275 | 75.5875 | 80.8425 | 79.2115 | 160.05375 | 304.2195 | 297.688 | 297.34575 | 302.626 | 599.9715 | 504.7615 | 498.504 | 496.72275 | 503.162 | 999.88475 | 754.92425 | 748.6115 | 746.66 | 753.28775 | 1499.94825
15 | 80.387 | 79.608 | 159.994 | 80.467 | 79.61 | 160.077 | [21 empty] | Y | [20 empty] | 3 | 79.408 | 75.5598 | 80.6388 | 79.482 | 160.1206 | 304.3014 | 297.8324 | 297.507 | 302.579 | 600.0858 | 504.694 | 498.3714 | 497.126 | 502.922 | 1000.0476 | 754.9374 | 748.664 | 747.0014 | 753.0286 | 1500.0302
16 | 304.054 | -- | -- | 303.98 | -- | -- | Chip2 | [41 empty] | 4 | 79.6182 | 75.5946 | 80.67 | 79.394 | 160.0638 | 304.1294 | 297.7866 | 297.481 | 302.598 | 600.079 | 504.7248 | 498.5972 | 496.9444 | 503.0632 | 1000.0078 | 754.9968 | 748.7154 | 746.5814 | 753.3788 | 1499.96
17 | 304.274 | -- | -- | 304.164 | -- | -- |  | 80nm |  |  |  |  | 300nm |  |  |  |  | 500nm |  |  |  |  | 500nm | [5 empty] | 80nm |  |  |  |  | 300nm |  |  |  |  | 500nm |  |  |  |  | 500nm |  |  |  |  | 5 | 79.5636 | 75.6726 | 80.8486 | 79.3336 | 160.1822 | 304.1016 | 297.9128 | 297.3694 | 302.7216 | 600.0906 | 504.5424 | 498.7418 | 496.8854 | 502.9748 | 999.86 | 755.0726 | 748.7468 | 746.75 | 753.1332 | 1499.8832
18 | 303.745 | -- | -- | 303.74 | -- | -- |  | Iso_Space | Iso_Line | Dense_Line | Dense_Space | Dense_Pitch | Iso_Space | Iso_Line | Dense_Line | Dense_Space | Dense_Pitch | Iso_Space | Iso_Line | Dense_Line | Dense_Space | Dense_Pitch | Iso_Space | Iso_Line | Dense_Line | Dense_Space | Dense_Pitch |  | Iso_Space | Iso_Line | Dense_Line | Dense_Space | Dense_Pitch | Iso_Space | Iso_Line | Dense_Line | Dense_Space | Dense_Pitch | Iso_Space | Iso_Line | Dense_Line | Dense_Space | Dense_Pitch | Iso_Space | Iso_Line | Dense_Line | Dense_Space | Dense_Pitch
19 | 303.989 | -- | -- | 303.985 | -- | -- | 1 | 79.488 | 75.737 | 80.692 | 79.317 | 160.009 | 304.231 | 297.462 | 297.335 | 302.692 | 600.027 | 504.554 | 498.432 | 496.701 | 503.487 | 1000.188 | 755.178 | 748.254 | 746.756 | 753.332 | 1500.088 | 1 | 79.386 | 75.919 | 80.761 | 79.228 | 159.989 | 304.107 | 297.545 | 297.527 | 302.634 | 600.162 | 504.619 | 498.569 | 496.861 | 503.409 | 1000.271 | 755.107 | 748.391 | 746.776 | 753.56 | 1500.336
20 | 304.222 | -- | -- | 304.055 | -- | -- | 2 | 79.381 | 75.788 | 81.009 | 79.182 | 160.191 | 304.199 | 297.833 | 297.202 | 302.703 | 599.905 | 504.878 | 498.475 | 496.644 | 503.169 | 999.812 | 754.812 | 748.851 | 746.598 | 753.274 | 1499.872 | 2 | 79.311 | 75.732 | 81.019 | 79.051 | 160.07 | 304.337 | 297.731 | 297.353 | 302.635 | 599.988 | 504.857 | 498.566 | 496.772 | 503.164 | 999.936 | 754.83 | 749.039 | 746.692 | 753.333 | 1500.026 | Diff | 80nm |  |  |  |  | 300nm |  |  |  |  | 500nm |  |  |  |  | 500nm
21 | 297.191 | -- | -- | 297.227 | -- | -- | 3 | 79.434 | 75.604 | 80.931 | 79.203 | 160.135 | 304.317 | 297.619 | 297.401 | 302.53 | 599.931 | 504.726 | 498.557 | 496.611 | 503.221 | 999.832 | 754.693 | 748.352 | 746.788 | 753.109 | 1499.896 | 3 | 79.496 | 75.662 | 80.93 | 79.174 | 160.104 | 304.284 | 297.605 | 297.517 | 302.486 | 600.002 | 504.659 | 498.777 | 496.597 | 503.3 | 999.897 | 754.757 | 748.652 | 746.857 | 753.183 | 1500.04 |  | Iso_Space | Iso_Line | Dense_Line | Dense_Space | Dense_Pitch | Iso_Space | Iso_Line | Dense_Line | Dense_Space | Dense_Pitch | Iso_Space | Iso_Line | Dense_Line | Dense_Space | Dense_Pitch | Iso_Space | Iso_Line | Dense_Line | Dense_Space | Dense_Pitch
22 | 297.779 | -- | -- | 298.039 | -- | -- | 4 | 79.246 | 75.272 | 80.88 | 79.24 | 160.119 | 304.176 | 297.813 | 297.37 | 302.417 | 599.786 | 504.599 | 498.245 | 496.549 | 503.25 | 999.799 | 755.117 | 748.064 | 746.412 | 753.182 | 1499.593 | 4 | 79.298 | 75.491 | 80.853 | 79.318 | 160.171 | 304.091 | 297.908 | 297.379 | 302.475 | 599.854 | 504.616 | 498.277 | 496.516 | 503.221 | 999.737 | 755.043 | 748.326 | 746.541 | 753.109 | 1499.65 | Chip 1 | 0.0182 | -0.1356 | -0.129 | 0.0286 | -0.1008 | 0.072 | -0.0902 | -0.0664 | 0.0436 | -0.0226 | 0.0234 | -0.1958 | -0.0442 | 0.0296 | -0.015 | -0.0244 | -0.1624 | -0.114 | 0.0514 | -0.0632
23 | 298.028 | -- | -- | 298.05 | -- | -- | 5 | 79.924 | 75.282 | 80.658 | 79.21 | 159.868 | 304.121 | 297.407 | 296.918 | 302.964 | 599.882 | 504.79 | 498.171 | 496.784 | 503.159 | 999.943 | 755.049 | 748.087 | 746.542 | 753.488 | 1500.03 | 5 | 79.826 | 75.465 | 80.568 | 79.303 | 159.87 | 304.166 | 297.508 | 297.134 | 302.908 | 600.042 | 504.914 | 498.396 | 497.006 | 502.963 | 999.969 | 755.067 | 748.429 | 746.55 | 753.526 | 1500.077 | Chip 2 | 0.0135 | -0.101 | 0.027 | -0.00275 | 0.0245 | -0.01625 | -0.02 | -0.123 | 0.0275 | -0.0955 | -0.01325 | -0.142 | -0.07575 | 0.03775 | -0.03825 | -0.0065 | -0.273 | -0.075 | -0.0245 | -0.1005
24 | 297.423 | -- | -- | 297.521 | -- | -- | [42 empty] | Chip 3 | 0.0342 | -0.1752 | -0.0542 | 0.0454 | -0.0086 | 0.0024 | -0.158 | -0.0752 | -0.025 | -0.1008 | 0.0474 | -0.1436 | -0.043 | -0.026 | -0.0686 | 0.0108 | -0.158 | -0.1324 | -0.0096 | -0.1422
25 | 297.489 | -- | -- | 297.524 | -- | -- | [42 empty] | Chip 4 | 0.0438 | -0.0704 | -0.046 | 0.0462 | 0.0002 | -0.0164 | -0.1284 | -0.1084 | 0.0846 | -0.0238 | 0.069 | -0.125 | -0.0816 | 0.0142 | -0.068 | -0.0292 | -0.2284 | -0.0856 | -0.0038 | -0.0894
26 | 297.147 | 302.91 | 600.057 | 297.145 | 302.852 | 599.997 | mean | 79.49625 | 75.4865 | 80.8695 | 79.20875 | 160.07825 | 304.20325 | 297.668 | 297.22275 | 302.6535 | 599.876 | 504.74825 | 498.362 | 496.647 | 503.19975 | 999.8465 | 754.91775 | 748.3385 | 746.585 | 753.26325 | 1499.84775 | mean | 79.48275 | 75.5875 | 80.8425 | 79.2115 | 160.05375 | 304.2195 | 297.688 | 297.34575 | 302.626 | 599.9715 | 504.7615 | 498.504 | 496.72275 | 503.162 | 999.88475 | 754.92425 | 748.6115 | 746.66 | 753.28775 | 1499.94825 | Chip 5 | 0.0186 | -0.1104 | -0.0802 | 0.1074 | 0.0272 | 0.0572 | -0.116 | -0.108 | 0.0496 | -0.0582 | 0.0672 | -0.2498 | -0.07 | 0.0532 | -0.0166 | 0.0788 | -0.1494 | -0.1836 | 0.0236 | -0.1598
27 | 297.27 | 302.352 | 599.622 | 297.291 | 302.337 | 599.628 | 3s | 0.8878391 | 0.7600112 | 0.4519458 | 0.07197395 | 0.4305766 | 0.2477786 | 0.5969221 | 0.6635332 | 0.7142374 | 0.1897525 | 0.352202 | 0.5503562 | 0.2983857 | 0.129415 | 0.1972486 | 0.5965469 | 1.097417 | 0.4684741 | 0.4930195 | 0.5505327 | 3s | 0.73816 | 0.3901884 | 0.5854972 | 0.375024 | 0.3884614 | 0.3346984 | 0.5182798 | 0.4753612 | 0.6049942 | 0.2448203 | 0.4383594 | 0.6516886 | 0.6508796 | 0.4317291 | 0.308406 | 0.4626059 | 0.9474381 | 0.4452887 | 0.5524529 | 0.5999819
28 | 297.616 | 302.358 | 599.974 | 297.66 | 302.336 | 599.996 | max | 79.924 | 75.788 | 81.009 | 79.24 | 160.191 | 304.317 | 297.833 | 297.401 | 302.964 | 599.931 | 504.878 | 498.557 | 496.784 | 503.25 | 999.943 | 755.117 | 748.851 | 746.788 | 753.488 | 1500.03 | max | 79.826 | 75.732 | 81.019 | 79.318 | 160.171 | 304.337 | 297.908 | 297.517 | 302.908 | 600.042 | 504.914 | 498.777 | 497.006 | 503.3 | 999.969 | 755.067 | 749.039 | 746.857 | 753.526 | 1500.077
29 | 297.384 | 302.578 | 599.962 | 297.486 | 302.555 | 600.04 | min | 79.246 | 75.272 | 80.658 | 79.182 | 159.868 | 304.121 | 297.407 | 296.918 | 302.417 | 599.786 | 504.599 | 498.171 | 496.549 | 503.159 | 999.799 | 754.693 | 748.064 | 746.412 | 753.109 | 1499.593 | min | 79.298 | 75.465 | 80.568 | 79.051 | 159.87 | 304.091 | 297.508 | 297.134 | 302.475 | 599.854 | 504.616 | 498.277 | 496.516 | 502.963 | 999.737 | 754.757 | 748.326 | 746.541 | 753.109 | 1499.65 | Diff. abs | 80nm |  |  |  |  | 300nm |  |  |  |  | 500nm |  |  |  |  | 500nm
30 | 297.029 | 303.053 | 600.082 | 297.196 | 302.953 | 600.149 | range | 0.678 | 0.516 | 0.351 | 0.058 | 0.323 | 0.196 | 0.426 | 0.483 | 0.547 | 0.145 | 0.279 | 0.386 | 0.235 | 0.091 | 0.144 | 0.424 | 0.787 | 0.376 | 0.379 | 0.437 | range | 0.528 | 0.267 | 0.451 | 0.267 | 0.301 | 0.246 | 0.4 | 0.383 | 0.433 | 0.188 | 0.298 | 0.5 | 0.49 | 0.337 | 0.232 | 0.31 | 0.713 | 0.316 | 0.417 | 0.427 |  | Iso_Space | Iso_Line | Dense_Line | Dense_Space | Dense_Pitch | Iso_Space | Iso_Line | Dense_Line | Dense_Space | Dense_Pitch | Iso_Space | Iso_Line | Dense_Line | Dense_Space | Dense_Pitch | Iso_Space | Iso_Line | Dense_Line | Dense_Space | Dense_Pitch
31 | 504.6 | -- | -- | 504.652 | -- | -- | [42 empty] | Chip 1 | 0.0182 | 0.1356 | 0.129 | 0.0286 | 0.1008 | 0.072 | 0.0902 | 0.0664 | 0.0436 | 0.0226 | 0.0234 | 0.1958 | 0.0442 | 0.0296 | 0.015 | 0.0244 | 0.1624 | 0.114 | 0.0514 | 0.0632
32 | 504.895 | -- | -- | 505.04 | -- | -- | [21 empty] | Y | [20 empty] | Chip 2 | 0.0135 | 0.101 | 0.027 | 0.00275 | 0.0245 | 0.01625 | 0.02 | 0.123 | 0.0275 | 0.0955 | 0.01325 | 0.142 | 0.07575 | 0.03775 | 0.03825 | 0.0065 | 0.273 | 0.075 | 0.0245 | 0.1005
33 | 504.373 | -- | -- | 504.3 | -- | -- | Chip3 | [41 empty] | Chip 3 | 0.0342 | 0.1752 | 0.0542 | 0.0454 | 0.0086 | 0.0024 | 0.158 | 0.0752 | 0.025 | 0.1008 | 0.0474 | 0.1436 | 0.043 | 0.026 | 0.0686 | 0.0108 | 0.158 | 0.1324 | 0.0096 | 0.1422
34 | 504.736 | -- | -- | 504.636 | -- | -- |  | 80nm |  |  |  |  | 300nm |  |  |  |  | 500nm |  |  |  |  | 500nm | [5 empty] | 80nm |  |  |  |  | 300nm |  |  |  |  | 500nm |  |  |  |  | 500nm |  |  |  |  | Chip 4 | 0.0438 | 0.0704 | 0.046 | 0.0462 | 0.0002 | 0.0164 | 0.1284 | 0.1084 | 0.0846 | 0.0238 | 0.069 | 0.125 | 0.0816 | 0.0142 | 0.068 | 0.0292 | 0.2284 | 0.0856 | 0.0038 | 0.0894
35 | 504.441 | -- | -- | 504.3 | -- | -- |  | Iso_Space | Iso_Line | Dense_Line | Dense_Space | Dense_Pitch | Iso_Space | Iso_Line | Dense_Line | Dense_Space | Dense_Pitch | Iso_Space | Iso_Line | Dense_Line | Dense_Space | Dense_Pitch | Iso_Space | Iso_Line | Dense_Line | Dense_Space | Dense_Pitch |  | Iso_Space | Iso_Line | Dense_Line | Dense_Space | Dense_Pitch | Iso_Space | Iso_Line | Dense_Line | Dense_Space | Dense_Pitch | Iso_Space | Iso_Line | Dense_Line | Dense_Space | Dense_Pitch | Iso_Space | Iso_Line | Dense_Line | Dense_Space | Dense_Pitch | Chip 5 | 0.0186 | 0.1104 | 0.0802 | 0.1074 | 0.0272 | 0.0572 | 0.116 | 0.108 | 0.0496 | 0.0582 | 0.0672 | 0.2498 | 0.07 | 0.0532 | 0.0166 | 0.0788 | 0.1494 | 0.1836 | 0.0236 | 0.1598
36 | 498.311 | -- | -- | 498.402 | -- | -- | 1 | 79.524 | 75.419 | 80.587 | 79.673 | 160.26 | 304.343 | 297.688 | 297.468 | 302.556 | 600.023 | 504.604 | 498.143 | 497.205 | 503.02 | 1000.225 | 754.713 | 748.483 | 746.652 | 753.254 | 1499.906 | 1 | 79.344 | 75.687 | 80.644 | 79.612 | 160.256 | 304.327 | 297.931 | 297.586 | 302.561 | 600.147 | 504.68 | 498.168 | 497.14 | 503.171 | 1000.311 | 754.847 | 748.574 | 746.905 | 753.19 | 1500.095
37 | 498.428 | -- | -- | 498.529 | -- | -- | 2 | 79.412 | 75.768 | 80.605 | 79.439 | 160.044 | 304.325 | 297.937 | 297.491 | 302.378 | 599.868 | 504.889 | 498.543 | 497.062 | 502.714 | 999.776 | 755.081 | 748.535 | 747.066 | 752.85 | 1499.915 | 2 | 79.321 | 75.955 | 80.637 | 79.387 | 160.023 | 304.21 | 298.047 | 297.606 | 302.378 | 599.984 | 504.802 | 498.75 | 497.068 | 502.702 | 999.769 | 754.957 | 748.825 | 747.201 | 752.789 | 1499.991 | mean | 0.02566 | 0.11852 | 0.06728 | 0.04607 | 0.03226 | 0.03285 | 0.10252 | 0.0962 | 0.04606 | 0.06018 | 0.04405 | 0.17124 | 0.06291 | 0.03215 | 0.04129 | 0.02994 | 0.19424 | 0.11812 | 0.02258 | 0.11102 | Ave. | 0.072757
38 | 498.217 | -- | -- | 498.491 | -- | -- | 3 | 79.527 | 75.184 | 80.539 | 79.622 | 160.161 | 304.186 | 297.747 | 297.31 | 302.564 | 599.873 | 504.779 | 498.831 | 497.227 | 502.772 | 999.999 | 754.82 | 748.976 | 746.829 | 752.644 | 1499.474 | 3 | 79.765 | 75.359 | 80.616 | 79.554 | 160.17 | 304.251 | 297.994 | 297.328 | 302.602 | 599.93 | 504.677 | 498.96 | 497.303 | 502.645 | 999.948 | 754.777 | 749.028 | 746.944 | 752.73 | 1499.674 | max error | 0.0438 | 0.1752 | 0.129 | 0.1074 | 0.1008 | 0.072 | 0.158 | 0.123 | 0.0846 | 0.1008 | 0.069 | 0.2498 | 0.0816 | 0.0532 | 0.0686 | 0.0788 | 0.273 | 0.1836 | 0.0514 | 0.1598 | XY Bias | 0.273
39 | 498.386 | -- | -- | 498.697 | -- | -- | 4 | 79.283 | 75.464 | 80.628 | 79.37 | 159.998 | 304.21 | 297.809 | 297.441 | 302.77 | 600.211 | 504.767 | 498.063 | 497.097 | 502.855 | 999.952 | 755.022 | 748.291 | 747.058 | 753.026 | 1500.084 | 4 | 79.153 | 75.701 | 80.761 | 79.311 | 160.072 | 304.377 | 297.682 | 297.509 | 302.837 | 600.346 | 504.745 | 498.343 | 497.241 | 502.816 | 1000.057 | 754.97 | 748.438 | 747.117 | 753.098 | 1500.215
40 | 497.891 | -- | -- | 498.093 | -- | -- | 5 | 79.465 | 75.088 | 80.564 | 79.533 | 160.097 | 304.455 | 297.191 | 297.449 | 302.502 | 599.95 | 504.668 | 497.559 | 496.824 | 503.119 | 999.943 | 755.105 | 748.245 | 746.74 | 753.321 | 1500.061 | 5 | 79.457 | 75.097 | 80.536 | 79.546 | 160.082 | 304.342 | 297.508 | 297.506 | 302.517 | 600.022 | 504.566 | 497.636 | 496.878 | 503.276 | 1000.153 | 755.136 | 748.455 | 746.84 | 753.336 | 1500.176
41 | 496.955 | 503.113 | 1000.068 | 496.867 | 503.156 | 1000.024 | [42 empty] | Chip Ave
42 | 496.698 | 503.345 | 1000.043 | 496.854 | 503.092 | 999.946 | mean | 79.4422 | 75.3846 | 80.5846 | 79.5274 | 160.112 | 304.3038 | 297.6744 | 297.4318 | 302.554 | 599.985 | 504.7414 | 498.2278 | 497.083 | 502.896 | 999.979 | 754.9482 | 748.506 | 746.869 | 753.019 | 1499.888 | mean | 79.408 | 75.5598 | 80.6388 | 79.482 | 160.1206 | 304.3014 | 297.8324 | 297.507 | 302.579 | 600.0858 | 504.694 | 498.3714 | 497.126 | 502.922 | 1000.0476 | 754.9374 | 748.664 | 747.0014 | 753.0286 | 1500.0302 |  | 80nm |  |  |  |  | 300nm |  |  |  |  | 500nm |  |  |  |  | 500nm
43 | 497.054 | 502.886 | 999.939 | 497.171 | 502.881 | 1000.051 | 3s | 0.3024604 | 0.7975363 | 0.1040226 | 0.3758067 | 0.307957 | 0.3269959 | 0.8567183 | 0.2122953 | 0.4254292 | 0.4242057 | 0.3290482 | 1.458047 | 0.4821934 | 0.5093069 | 0.4840842 | 0.5183641 | 0.8702793 | 0.5609679 | 0.8427598 | 0.7360615 | 3s | 0.6817001 | 1.002652 | 0.2421039 | 0.3807933 | 0.2772006 | 0.2062879 | 0.6869692 | 0.3289346 | 0.501238 | 0.4978482 | 0.2646724 | 1.553626 | 0.4966291 | 0.8533959 | 0.6150278 | 0.4102142 | 0.7667245 | 0.4545797 | 0.7822053 | 0.6504239 |  | Iso_Space | Iso_Line | Dense_Line | Dense_Space | Dense_Pitch | Iso_Space | Iso_Line | Dense_Line | Dense_Space | Dense_Pitch | Iso_Space | Iso_Line | Dense_Line | Dense_Space | Dense_Pitch | Iso_Space | Iso_Line | Dense_Line | Dense_Space | Dense_Pitch
44 | 497.082 | 502.994 | 1000.076 | 497.14 | 503.008 | 1000.148 | max | 79.527 | 75.768 | 80.628 | 79.673 | 160.26 | 304.455 | 297.937 | 297.491 | 302.77 | 600.211 | 504.889 | 498.831 | 497.227 | 503.119 | 1000.225 | 755.105 | 748.976 | 747.066 | 753.321 | 1500.084 | max | 79.765 | 75.955 | 80.761 | 79.612 | 160.256 | 304.377 | 298.047 | 297.606 | 302.837 | 600.346 | 504.802 | 498.96 | 497.303 | 503.276 | 1000.311 | 755.136 | 749.028 | 747.201 | 753.336 | 1500.215 | X | 79.55965 | 75.51134 | 80.70562 | 79.38107 | 160.08665 | 304.16713 | 297.67588 | 297.31555 | 302.6623 | 599.9776 | 504.70041 | 498.36012 | 496.85992 | 503.05923 | 999.91894 | 754.98787 | 748.4795 | 746.62092 | 753.21081 | 1499.83155
45 | 496.668 | 503.137 | 999.804 | 496.646 | 503.19 | 999.836 | min | 79.283 | 75.088 | 80.539 | 79.37 | 159.998 | 304.186 | 297.191 | 297.31 | 302.378 | 599.868 | 504.604 | 497.559 | 496.824 | 502.714 | 999.776 | 754.713 | 748.245 | 746.652 | 752.644 | 1499.474 | min | 79.153 | 75.097 | 80.536 | 79.311 | 160.023 | 304.21 | 297.508 | 297.328 | 302.378 | 599.93 | 504.566 | 497.636 | 496.878 | 502.645 | 999.769 | 754.777 | 748.438 | 746.84 | 752.73 | 1499.674 | Y | 79.53399 | 75.62986 | 80.7621 | 79.3361 | 160.09815 | 304.14734 | 297.7784 | 297.41175 | 302.62624 | 600.03778 | 504.66166 | 498.53136 | 496.92283 | 503.03748 | 999.96023 | 754.98197 | 748.67374 | 746.73904 | 753.20339 | 1499.94257
46 | 755.055 | -- | -- | 755.107 | -- | -- | range | 0.244 | 0.68 | 0.089 | 0.303 | 0.262 | 0.269 | 0.746 | 0.181 | 0.392 | 0.343 | 0.285 | 1.272 | 0.403 | 0.405 | 0.449 | 0.392 | 0.731 | 0.414 | 0.677 | 0.61 | range | 0.612 | 0.858 | 0.225 | 0.301 | 0.233 | 0.167 | 0.539 | 0.278 | 0.459 | 0.416 | 0.236 | 1.324 | 0.425 | 0.631 | 0.542 | 0.359 | 0.59 | 0.361 | 0.606 | 0.541 | Diff | 0.02566 | -0.11852 | -0.05648 | 0.04497 | -0.0115 | 0.01979 | -0.10252 | -0.0962 | 0.03606 | -0.06018 | 0.03875 | -0.17124 | -0.06291 | 0.02175 | -0.04129 | 0.0059 | -0.19424 | -0.11812 | 0.00742 | -0.11102 | Ave. | 0.067226
47 | 754.779 | -- | -- | 754.737 | -- | -- | [42 empty] | Diff. abs | 0.02566 | 0.11852 | 0.05648 | 0.04497 | 0.0115 | 0.01979 | 0.10252 | 0.0962 | 0.03606 | 0.06018 | 0.03875 | 0.17124 | 0.06291 | 0.02175 | 0.04129 | 0.0059 | 0.19424 | 0.11812 | 0.00742 | 0.11102 | XY Bias | 0.19424
48 | 754.957 | -- | -- | 755.031 | -- | --
49 | 755.003 | -- | -- | 754.931 | -- | -- | Chip4
50 | 754.978 | -- | -- | 755.088 | -- | -- |  | 80nm |  |  |  |  | 300nm |  |  |  |  | 500nm |  |  |  |  | 500nm | [5 empty] | 80nm |  |  |  |  | 300nm |  |  |  |  | 500nm |  |  |  |  | 500nm
51 | 748.389 | -- | -- | 748.644 | -- | -- |  | Iso_Space | Iso_Line | Dense_Line | Dense_Space | Dense_Pitch | Iso_Space | Iso_Line | Dense_Line | Dense_Space | Dense_Pitch | Iso_Space | Iso_Line | Dense_Line | Dense_Space | Dense_Pitch | Iso_Space | Iso_Line | Dense_Line | Dense_Space | Dense_Pitch |  | Iso_Space | Iso_Line | Dense_Line | Dense_Space | Dense_Pitch | Iso_Space | Iso_Line | Dense_Line | Dense_Space | Dense_Pitch | Iso_Space | Iso_Line | Dense_Line | Dense_Space | Dense_Pitch | Iso_Space | Iso_Line | Dense_Line | Dense_Space | Dense_Pitch
52 | 748.858 | -- | -- | 748.868 | -- | -- | 1 | 79.677 | 75.7 | 80.418 | 79.835 | 160.253 | 304.237 | 297.621 | 297.164 | 302.857 | 600.021 | 505.015 | 498.38 | 496.832 | 503.208 | 1000.039 | 755.044 | 748.055 | 746.56 | 753.494 | 1500.053 | 1 | 79.652 | 75.64 | 80.593 | 79.725 | 160.318 | 304.278 | 297.75 | 297.293 | 302.774 | 600.067 | 504.917 | 498.663 | 496.751 | 503.377 | 1000.129 | 755.066 | 748.414 | 746.702 | 753.474 | 1500.176
53 | 748.892 | -- | -- | 748.967 | -- | -- | 2 | 79.656 | 75.456 | 80.531 | 79.102 | 159.633 | 304.193 | 297.912 | 297.184 | 302.655 | 599.839 | 504.66 | 498.488 | 496.579 | 503.415 | 999.994 | 755.034 | 748.567 | 746.604 | 753.708 | 1500.312 | 2 | 79.558 | 75.493 | 80.439 | 79.179 | 159.618 | 304.186 | 297.99 | 297.325 | 302.519 | 599.844 | 504.688 | 498.592 | 496.662 | 503.262 | 999.924 | 755.008 | 748.828 | 746.697 | 753.671 | 1500.368
54 | 747.843 | -- | -- | 748.177 | -- | -- | 3 | 79.562 | 75.387 | 80.956 | 79.196 | 160.152 | 303.994 | 297.68 | 297.503 | 302.532 | 600.035 | 504.621 | 498.998 | 497.231 | 502.567 | 999.798 | 754.744 | 748.844 | 746.536 | 752.894 | 1499.43 | 3 | 79.443 | 75.51 | 80.961 | 79.064 | 160.025 | 303.989 | 297.792 | 297.577 | 302.384 | 599.961 | 504.38 | 498.923 | 497.458 | 502.423 | 999.881 | 754.888 | 749.073 | 746.542 | 752.947 | 1499.488
55 | 748.361 | -- | -- | 748.499 | -- | -- | 4 | 79.662 | 75.501 | 80.586 | 79.502 | 160.087 | 304.041 | 297.902 | 297.579 | 302.508 | 600.087 | 504.768 | 498.412 | 496.866 | 503.21 | 1000.075 | 755.022 | 748.534 | 746.227 | 753.358 | 1499.585 | 4 | 79.804 | 75.675 | 80.783 | 79.405 | 160.187 | 304.173 | 297.982 | 297.696 | 302.444 | 600.14 | 504.777 | 498.575 | 496.913 | 503.156 | 1000.069 | 754.972 | 748.706 | 746.473 | 753.273 | 1499.746
56 | 746.53 | 753.363 | 1499.892 | 746.585 | 753.328 | 1499.914 | 5 | 79.753 | 75.577 | 80.629 | 79.566 | 160.195 | 304.1 | 297.176 | 297.433 | 302.861 | 600.294 | 504.905 | 498.083 | 496.806 | 502.987 | 999.793 | 754.994 | 748.435 | 746.552 | 753.421 | 1499.973 | 5 | 79.634 | 75.655 | 80.574 | 79.597 | 160.171 | 304.021 | 297.419 | 297.514 | 302.869 | 600.383 | 504.862 | 498.233 | 496.938 | 503.098 | 1000.036 | 755.05 | 748.556 | 746.493 | 753.529 | 1500.022
57 | 746.804 | 753.199 | 1500.003 | 746.978 | 753.064 | 1500.042
58 | 746.443 | 753.052 | 1499.494 | 746.664 | 753.056 | 1499.72 | mean | 79.662 | 75.5242 | 80.624 | 79.4402 | 160.064 | 304.113 | 297.6582 | 297.3726 | 302.6826 | 600.0552 | 504.7938 | 498.4722 | 496.8628 | 503.0774 | 999.9398 | 754.9676 | 748.487 | 746.4958 | 753.375 | 1499.8706 | mean | 79.6182 | 75.5946 | 80.67 | 79.394 | 160.0638 | 304.1294 | 297.7866 | 297.481 | 302.598 | 600.079 | 504.7248 | 498.5972 | 496.9444 | 503.0632 | 1000.0078 | 754.9968 | 748.7154 | 746.5814 | 753.3788 | 1499.96
59 | 746.563 | 753.255 | 1499.818 | 746.642 | 753.139 | 1499.781 | 3s | 0.2042535 | 0.3603336 | 0.6051863 | 0.8868093 | 0.7453596 | 0.3047991 | 0.8977833 | 0.565914 | 0.511254 | 0.4891859 | 0.4968665 | 0.9953456 | 0.70404 | 0.9689735 | 0.4044852 | 0.3791744 | 0.8556392 | 0.4570862 | 0.8985188 | 1.075705 | 3s | 0.3975221 | 0.2583016 | 0.6110655 | 0.8297807 | 0.8099039 | 0.363264 | 0.6972196 | 0.5113438 | 0.6366966 | 0.6100963 | 0.6341485 | 0.7403937 | 0.92705 | 1.12016 | 0.3086168 | 0.2131732 | 0.7602725 | 0.3321245 | 0.8414035 | 1.045215
60 | 746.602 | 753.331 | 1499.933 | 746.643 | 753.356 | 1499.999 | max | 79.753 | 75.7 | 80.956 | 79.835 | 160.253 | 304.237 | 297.912 | 297.579 | 302.861 | 600.294 | 505.015 | 498.998 | 497.231 | 503.415 | 1000.075 | 755.044 | 748.844 | 746.604 | 753.708 | 1500.312 | max | 79.804 | 75.675 | 80.961 | 79.725 | 160.318 | 304.278 | 297.99 | 297.696 | 302.869 | 600.383 | 504.917 | 498.923 | 497.458 | 503.377 | 1000.129 | 755.066 | 749.073 | 746.702 | 753.671 | 1500.368
61 | 79.488 | -- | -- | 79.386 | -- | -- | min | 79.562 | 75.387 | 80.418 | 79.102 | 159.633 | 303.994 | 297.176 | 297.164 | 302.508 | 599.839 | 504.621 | 498.083 | 496.579 | 502.567 | 999.793 | 754.744 | 748.055 | 746.227 | 752.894 | 1499.43 | min | 79.443 | 75.493 | 80.439 | 79.064 | 159.618 | 303.989 | 297.419 | 297.293 | 302.384 | 599.844 | 504.38 | 498.233 | 496.662 | 502.423 | 999.881 | 754.888 | 748.414 | 746.473 | 752.947 | 1499.488
62 | 79.381 | -- | -- | 79.311 | -- | -- | range | 0.191 | 0.313 | 0.538 | 0.733 | 0.62 | 0.243 | 0.736 | 0.415 | 0.353 | 0.455 | 0.394 | 0.915 | 0.652 | 0.848 | 0.282 | 0.3 | 0.789 | 0.377 | 0.814 | 0.882 | range | 0.361 | 0.182 | 0.522 | 0.661 | 0.7 | 0.289 | 0.571 | 0.403 | 0.485 | 0.539 | 0.537 | 0.69 | 0.796 | 0.954 | 0.248 | 0.178 | 0.659 | 0.229 | 0.724 | 0.88
63 | 79.434 | -- | -- | 79.496 | -- | --
64 | 79.246 | -- | -- | 79.298 | -- | --
65 | 79.924 | -- | -- | 79.826 | -- | -- | Chip5
66 | 75.737 | -- | -- | 75.919 | -- | -- |  | 80nm |  |  |  |  | 300nm |  |  |  |  | 500nm |  |  |  |  | 500nm | [5 empty] | 80nm |  |  |  |  | 300nm |  |  |  |  | 500nm |  |  |  |  | 500nm
67 | 75.788 | -- | -- | 75.732 | -- | -- |  | Iso_Space | Iso_Line | Dense_Line | Dense_Space | Dense_Pitch | Iso_Space | Iso_Line | Dense_Line | Dense_Space | Dense_Pitch | Iso_Space | Iso_Line | Dense_Line | Dense_Space | Dense_Pitch | Iso_Space | Iso_Line | Dense_Line | Dense_Space | Dense_Pitch |  | Iso_Space | Iso_Line | Dense_Line | Dense_Space | Dense_Pitch | Iso_Space | Iso_Line | Dense_Line | Dense_Space | Dense_Pitch | Iso_Space | Iso_Line | Dense_Line | Dense_Space | Dense_Pitch | Iso_Space | Iso_Line | Dense_Line | Dense_Space | Dense_Pitch
68 | 75.604 | -- | -- | 75.662 | -- | -- | 1 | 79.6 | 75.181 | 80.608 | 79.563 | 160.171 | 304.06 | 297.281 | 297.118 | 302.595 | 599.713 | 504.471 | 498.326 | 496.823 | 503.091 | 999.914 | 755.202 | 748.279 | 746.663 | 753.218 | 1499.882 | 1 | 79.636 | 75.296 | 80.74 | 79.394 | 160.134 | 303.871 | 297.34 | 297.171 | 302.624 | 599.794 | 504.409 | 498.666 | 496.959 | 503.023 | 999.981 | 755.232 | 748.434 | 747.084 | 753.047 | 1500.131
69 | 75.272 | -- | -- | 75.491 | -- | -- | 2 | 79.749 | 76.076 | 80.779 | 79.491 | 160.27 | 304.3 | 297.996 | 297.44 | 302.439 | 599.878 | 504.604 | 498.503 | 496.627 | 503.169 | 999.796 | 755.332 | 748.504 | 746.676 | 753.084 | 1499.76 | 2 | 79.695 | 76.111 | 80.86 | 79.39 | 160.249 | 304.111 | 298.089 | 297.552 | 302.47 | 600.022 | 504.54 | 498.854 | 496.7 | 503.099 | 999.8 | 755.382 | 748.665 | 746.868 | 753.132 | 1500
70 | 75.282 | -- | -- | 75.465 | -- | -- | 3 | 79.649 | 75.547 | 80.837 | 79.533 | 160.37 | 304.469 | 298.158 | 297.479 | 302.813 | 600.292 | 504.25 | 498.658 | 497.07 | 502.847 | 999.917 | 754.91 | 749.065 | 746.624 | 753.045 | 1499.669 | 3 | 79.63 | 75.677 | 80.91 | 79.423 | 160.334 | 304.354 | 298.345 | 297.584 | 302.693 | 600.276 | 504.361 | 498.812 | 497.07 | 502.699 | 999.769 | 754.687 | 749.179 | 746.721 | 752.995 | 1499.715
71 | 80.692 | 79.317 | 160.009 | 80.761 | 79.228 | 159.989 | 4 | 79.488 | 75.637 | 80.962 | 79.362 | 160.324 | 304.021 | 298.155 | 297.554 | 302.851 | 600.405 | 504.934 | 498.928 | 497.002 | 502.691 | 999.693 | 755.174 | 748.673 | 746.535 | 753.084 | 1499.619 | 4 | 79.461 | 75.845 | 81.032 | 79.325 | 160.357 | 304.183 | 298.203 | 297.542 | 302.845 | 600.387 | 504.746 | 499.125 | 497.105 | 502.654 | 999.759 | 755.095 | 748.957 | 746.555 | 753.247 | 1499.802
72 | 81.009 | 79.182 | 160.191 | 81.019 | 79.051 | 160.07 | 5 | 79.425 | 75.37 | 80.656 | 79.256 | 159.912 | 303.944 | 297.394 | 296.716 | 303.158 | 599.874 | 504.789 | 498.045 | 496.555 | 503.342 | 999.897 | 755.139 | 748.466 | 746.334 | 753.353 | 1499.687 | 5 | 79.396 | 75.434 | 80.701 | 79.136 | 159.837 | 303.989 | 297.587 | 296.998 | 302.976 | 599.974 | 504.656 | 498.252 | 496.593 | 503.399 | 999.991 | 754.967 | 748.499 | 746.522 | 753.245 | 1499.768
73 | 80.931 | 79.203 | 160.135 | 80.93 | 79.174 | 160.104
74 | 80.88 | 79.24 | 160.119 | 80.853 | 79.318 | 160.171 | mean | 79.5822 | 75.5622 | 80.7684 | 79.441 | 160.2094 | 304.1588 | 297.7968 | 297.2614 | 302.7712 | 600.0324 | 504.6096 | 498.492 | 496.8154 | 503.028 | 999.8434 | 755.1514 | 748.5974 | 746.5664 | 753.1568 | 1499.7234 | mean | 79.5636 | 75.6726 | 80.8486 | 79.3336 | 160.1822 | 304.1016 | 297.9128 | 297.3694 | 302.7216 | 600.0906 | 504.5424 | 498.7418 | 496.8854 | 502.9748 | 999.86 | 755.0726 | 748.7468 | 746.75 | 753.1332 | 1499.8832
75 | 80.658 | 79.21 | 159.868 | 80.568 | 79.303 | 159.87 | 3s | 0.3859019 | 1.008543 | 0.4260137 | 0.3862726 | 0.5460478 | 0.6556404 | 1.278745 | 1.042351 | 0.8203955 | 0.8964545 | 0.8021469 | 1.00078 | 0.6758348 | 0.7776542 | 0.2929466 | 0.460173 | 0.8896065 | 0.4233541 | 0.3834218 | 0.3062249 | 3s | 0.3839918 | 0.972913 | 0.4000115 | 0.3483787 | 0.6355944 | 0.5537321 | 1.287123 | 0.8028675 | 0.5878645 | 0.7170238 | 0.4862064 | 0.9604789 | 0.6834294 | 0.9206051 | 0.3481939 | 0.7958164 | 0.9450248 | 0.6976693 | 0.3419895 | 0.5265038
76 | 304.231 | -- | -- | 304.107 | -- | -- | max | 79.749 | 76.076 | 80.962 | 79.563 | 160.37 | 304.469 | 298.158 | 297.554 | 303.158 | 600.405 | 504.934 | 498.928 | 497.07 | 503.342 | 999.917 | 755.332 | 749.065 | 746.676 | 753.353 | 1499.882 | max | 79.695 | 76.111 | 81.032 | 79.423 | 160.357 | 304.354 | 298.345 | 297.584 | 302.976 | 600.387 | 504.746 | 499.125 | 497.105 | 503.399 | 999.991 | 755.382 | 749.179 | 747.084 | 753.247 | 1500.131
77 | 304.199 | -- | -- | 304.337 | -- | -- | min | 79.425 | 75.181 | 80.608 | 79.256 | 159.912 | 303.944 | 297.281 | 296.716 | 302.439 | 599.713 | 504.25 | 498.045 | 496.555 | 502.691 | 999.693 | 754.91 | 748.279 | 746.334 | 753.045 | 1499.619 | min | 79.396 | 75.296 | 80.701 | 79.136 | 159.837 | 303.871 | 297.34 | 296.998 | 302.47 | 599.794 | 504.361 | 498.252 | 496.593 | 502.654 | 999.759 | 754.687 | 748.434 | 746.522 | 752.995 | 1499.715
78 | 304.317 | -- | -- | 304.284 | -- | -- | range | 0.324 | 0.895 | 0.354 | 0.307 | 0.458 | 0.525 | 0.877 | 0.838 | 0.719 | 0.692 | 0.684 | 0.883 | 0.515 | 0.651 | 0.224 | 0.422 | 0.786 | 0.342 | 0.308 | 0.263 | range | 0.299 | 0.815 | 0.331 | 0.287 | 0.52 | 0.483 | 1.005 | 0.586 | 0.506 | 0.593 | 0.385 | 0.873 | 0.512 | 0.745 | 0.232 | 0.695 | 0.745 | 0.562 | 0.252 | 0.416
79 | 304.176 | -- | -- | 304.091 | -- | --
80 | 304.121 | -- | -- | 304.166 | -- | --
81 | 297.462 | -- | -- | 297.545 | -- | --
82 | 297.833 | -- | -- | 297.731 | -- | --
83 | 297.619 | -- | -- | 297.605 | -- | --
84 | 297.813 | -- | -- | 297.908 | -- | --
85 | 297.407 | -- | -- | 297.508 | -- | --
86 | 297.335 | 302.692 | 600.027 | 297.527 | 302.634 | 600.162
87 | 297.202 | 302.703 | 599.905 | 297.353 | 302.635 | 599.988
88 | 297.401 | 302.53 | 599.931 | 297.517 | 302.486 | 600.002
89 | 297.37 | 302.417 | 599.786 | 297.379 | 302.475 | 599.854
90 | 296.918 | 302.964 | 599.882 | 297.134 | 302.908 | 600.042
91 | 504.554 | -- | -- | 504.619 | -- | --
92 | 504.878 | -- | -- | 504.857 | -- | --
93 | 504.726 | -- | -- | 504.659 | -- | --
94 | 504.599 | -- | -- | 504.616 | -- | --
95 | 504.79 | -- | -- | 504.914 | -- | --
96 | 498.432 | -- | -- | 498.569 | -- | --
97 | 498.475 | -- | -- | 498.566 | -- | --
98 | 498.557 | -- | -- | 498.777 | -- | --
99 | 498.245 | -- | -- | 498.277 | -- | --
100 | 498.171 | -- | -- | 498.396 | -- | --
101 | 496.701 | 503.487 | 1000.188 | 496.861 | 503.409 | 1000.271
102 | 496.644 | 503.169 | 999.812 | 496.772 | 503.164 | 999.936
103 | 496.611 | 503.221 | 999.832 | 496.597 | 503.3 | 999.897
104 | 496.549 | 503.25 | 999.799 | 496.516 | 503.221 | 999.737
105 | 496.784 | 503.159 | 999.943 | 497.006 | 502.963 | 999.969
106 | 755.178 | -- | -- | 755.107 | -- | --
107 | 754.812 | -- | -- | 754.83 | -- | --
108 | 754.693 | -- | -- | 754.757 | -- | --
109 | 755.117 | -- | -- | 755.043 | -- | --
110 | 755.049 | -- | -- | 755.067 | -- | --
111 | 748.254 | -- | -- | 748.391 | -- | --
112 | 748.851 | -- | -- | 749.039 | -- | --
113 | 748.352 | -- | -- | 748.652 | -- | --
114 | 748.064 | -- | -- | 748.326 | -- | --
115 | 748.087 | -- | -- | 748.429 | -- | --
116 | 746.756 | 753.332 | 1500.088 | 746.776 | 753.56 | 1500.336
117 | 746.598 | 753.274 | 1499.872 | 746.692 | 753.333 | 1500.026
118 | 746.788 | 753.109 | 1499.896 | 746.857 | 753.183 | 1500.04
119 | 746.412 | 753.182 | 1499.593 | 746.541 | 753.109 | 1499.65
120 | 746.542 | 753.488 | 1500.03 | 746.55 | 753.526 | 1500.077
121 | 79.524 | -- | -- | 79.344 | -- | --
122 | 79.412 | -- | -- | 79.321 | -- | --
123 | 79.527 | -- | -- | 79.765 | -- | --
124 | 79.283 | -- | -- | 79.153 | -- | --
125 | 79.465 | -- | -- | 79.457 | -- | --
126 | 75.419 | -- | -- | 75.687 | -- | --
127 | 75.768 | -- | -- | 75.955 | -- | --
128 | 75.184 | -- | -- | 75.359 | -- | --
129 | 75.464 | -- | -- | 75.701 | -- | --
130 | 75.088 | -- | -- | 75.097 | -- | --
131 | 80.587 | 79.673 | 160.26 | 80.644 | 79.612 | 160.256
132 | 80.605 | 79.439 | 160.044 | 80.637 | 79.387 | 160.023
133 | 80.539 | 79.622 | 160.161 | 80.616 | 79.554 | 160.17
134 | 80.628 | 79.37 | 159.998 | 80.761 | 79.311 | 160.072
135 | 80.564 | 79.533 | 160.097 | 80.536 | 79.546 | 160.082
136 | 304.343 | -- | -- | 304.327 | -- | --
137 | 304.325 | -- | -- | 304.21 | -- | --
138 | 304.186 | -- | -- | 304.251 | -- | --
139 | 304.21 | -- | -- | 304.377 | -- | --
140 | 304.455 | -- | -- | 304.342 | -- | --
141 | 297.688 | -- | -- | 297.931 | -- | --
142 | 297.937 | -- | -- | 298.047 | -- | --
143 | 297.747 | -- | -- | 297.994 | -- | --
144 | 297.809 | -- | -- | 297.682 | -- | --
145 | 297.191 | -- | -- | 297.508 | -- | --
146 | 297.468 | 302.556 | 600.023 | 297.586 | 302.561 | 600.147
147 | 297.491 | 302.378 | 599.868 | 297.606 | 302.378 | 599.984
148 | 297.31 | 302.564 | 599.873 | 297.328 | 302.602 | 599.93
149 | 297.441 | 302.77 | 600.211 | 297.509 | 302.837 | 600.346
150 | 297.449 | 302.502 | 599.95 | 297.506 | 302.517 | 600.022
151 | 504.604 | -- | -- | 504.68 | -- | --
152 | 504.889 | -- | -- | 504.802 | -- | --
153 | 504.779 | -- | -- | 504.677 | -- | --
154 | 504.767 | -- | -- | 504.745 | -- | --
155 | 504.668 | -- | -- | 504.566 | -- | --
156 | 498.143 | -- | -- | 498.168 | -- | --
157 | 498.543 | -- | -- | 498.75 | -- | --
158 | 498.831 | -- | -- | 498.96 | -- | --
159 | 498.063 | -- | -- | 498.343 | -- | --
160 | 497.559 | -- | -- | 497.636 | -- | --
161 | 497.205 | 503.02 | 1000.225 | 497.14 | 503.171 | 1000.311
162 | 497.062 | 502.714 | 999.776 | 497.068 | 502.702 | 999.769
163 | 497.227 | 502.772 | 999.999 | 497.303 | 502.645 | 999.948
164 | 497.097 | 502.855 | 999.952 | 497.241 | 502.816 | 1000.057
165 | 496.824 | 503.119 | 999.943 | 496.878 | 503.276 | 1000.153
166 | 754.713 | -- | -- | 754.847 | -- | --
167 | 755.081 | -- | -- | 754.957 | -- | --
168 | 754.82 | -- | -- | 754.777 | -- | --
169 | 755.022 | -- | -- | 754.97 | -- | --
170 | 755.105 | -- | -- | 755.136 | -- | --
171 | 748.483 | -- | -- | 748.574 | -- | --
172 | 748.535 | -- | -- | 748.825 | -- | --
173 | 748.976 | -- | -- | 749.028 | -- | --
174 | 748.291 | -- | -- | 748.438 | -- | --
175 | 748.245 | -- | -- | 748.455 | -- | --
176 | 746.652 | 753.254 | 1499.906 | 746.905 | 753.19 | 1500.095
177 | 747.066 | 752.85 | 1499.915 | 747.201 | 752.789 | 1499.991
178 | 746.829 | 752.644 | 1499.474 | 746.944 | 752.73 | 1499.674
179 | 747.058 | 753.026 | 1500.084 | 747.117 | 753.098 | 1500.215
180 | 746.74 | 753.321 | 1500.061 | 746.84 | 753.336 | 1500.176
181 | 79.677 | -- | -- | 79.652 | -- | --
182 | 79.656 | -- | -- | 79.558 | -- | --
183 | 79.562 | -- | -- | 79.443 | -- | --
184 | 79.662 | -- | -- | 79.804 | -- | --
185 | 79.753 | -- | -- | 79.634 | -- | --
186 | 75.7 | -- | -- | 75.64 | -- | --
187 | 75.456 | -- | -- | 75.493 | -- | --
188 | 75.387 | -- | -- | 75.51 | -- | --
189 | 75.501 | -- | -- | 75.675 | -- | --
190 | 75.577 | -- | -- | 75.655 | -- | --
191 | 80.418 | 79.835 | 160.253 | 80.593 | 79.725 | 160.318
192 | 80.531 | 79.102 | 159.633 | 80.439 | 79.179 | 159.618
193 | 80.956 | 79.196 | 160.152 | 80.961 | 79.064 | 160.025
194 | 80.586 | 79.502 | 160.087 | 80.783 | 79.405 | 160.187
195 | 80.629 | 79.566 | 160.195 | 80.574 | 79.597 | 160.171
196 | 304.237 | -- | -- | 304.278 | -- | --
197 | 304.193 | -- | -- | 304.186 | -- | --
198 | 303.994 | -- | -- | 303.989 | -- | --
199 | 304.041 | -- | -- | 304.173 | -- | --
200 | 304.1 | -- | -- | 304.021 | -- | --
201 | 297.621 | -- | -- | 297.75 | -- | --
202 | 297.912 | -- | -- | 297.99 | -- | --
203 | 297.68 | -- | -- | 297.792 | -- | --
204 | 297.902 | -- | -- | 297.982 | -- | --
205 | 297.176 | -- | -- | 297.419 | -- | --
206 | 297.164 | 302.857 | 600.021 | 297.293 | 302.774 | 600.067
207 | 297.184 | 302.655 | 599.839 | 297.325 | 302.519 | 599.844
208 | 297.503 | 302.532 | 600.035 | 297.577 | 302.384 | 599.961
209 | 297.579 | 302.508 | 600.087 | 297.696 | 302.444 | 600.14
210 | 297.433 | 302.861 | 600.294 | 297.514 | 302.869 | 600.383
211 | 505.015 | -- | -- | 504.917 | -- | --
212 | 504.66 | -- | -- | 504.688 | -- | --
213 | 504.621 | -- | -- | 504.38 | -- | --
214 | 504.768 | -- | -- | 504.777 | -- | --
215 | 504.905 | -- | -- | 504.862 | -- | --
216 | 498.38 | -- | -- | 498.663 | -- | --
217 | 498.488 | -- | -- | 498.592 | -- | --
218 | 498.998 | -- | -- | 498.923 | -- | --
219 | 498.412 | -- | -- | 498.575 | -- | --
220 | 498.083 | -- | -- | 498.233 | -- | --
221 | 496.832 | 503.208 | 1000.039 | 496.751 | 503.377 | 1000.129
222 | 496.579 | 503.415 | 999.994 | 496.662 | 503.262 | 999.924
223 | 497.231 | 502.567 | 999.798 | 497.458 | 502.423 | 999.881
224 | 496.866 | 503.21 | 1000.075 | 496.913 | 503.156 | 1000.069
225 | 496.806 | 502.987 | 999.793 | 496.938 | 503.098 | 1000.036
226 | 755.044 | -- | -- | 755.066 | -- | --
227 | 755.034 | -- | -- | 755.008 | -- | --
228 | 754.744 | -- | -- | 754.888 | -- | --
229 | 755.022 | -- | -- | 754.972 | -- | --
230 | 754.994 | -- | -- | 755.05 | -- | --
231 | 748.055 | -- | -- | 748.414 | -- | --
232 | 748.567 | -- | -- | 748.828 | -- | --
233 | 748.844 | -- | -- | 749.073 | -- | --
234 | 748.534 | -- | -- | 748.706 | -- | --
235 | 748.435 | -- | -- | 748.556 | -- | --
236 | 746.56 | 753.494 | 1500.053 | 746.702 | 753.474 | 1500.176
237 | 746.604 | 753.708 | 1500.312 | 746.697 | 753.671 | 1500.368
238 | 746.536 | 752.894 | 1499.43 | 746.542 | 752.947 | 1499.488
239 | 746.227 | 753.358 | 1499.585 | 746.473 | 753.273 | 1499.746
240 | 746.552 | 753.421 | 1499.973 | 746.493 | 753.529 | 1500.022
241 | 79.6 | -- | -- | 79.636 | -- | --
242 | 79.749 | -- | -- | 79.695 | -- | --
243 | 79.649 | -- | -- | 79.63 | -- | --
244 | 79.488 | -- | -- | 79.461 | -- | --
245 | 79.425 | -- | -- | 79.396 | -- | --
246 | 75.181 | -- | -- | 75.296 | -- | --
247 | 76.076 | -- | -- | 76.111 | -- | --
248 | 75.547 | -- | -- | 75.677 | -- | --
249 | 75.637 | -- | -- | 75.845 | -- | --
250 | 75.37 | -- | -- | 75.434 | -- | --
251 | 80.608 | 79.563 | 160.171 | 80.74 | 79.394 | 160.134
252 | 80.779 | 79.491 | 160.27 | 80.86 | 79.39 | 160.249
253 | 80.837 | 79.533 | 160.37 | 80.91 | 79.423 | 160.334
254 | 80.962 | 79.362 | 160.324 | 81.032 | 79.325 | 160.357
255 | 80.656 | 79.256 | 159.912 | 80.701 | 79.136 | 159.837
256 | 304.06 | -- | -- | 303.871 | -- | --
257 | 304.3 | -- | -- | 304.111 | -- | --
258 | 304.469 | -- | -- | 304.354 | -- | --
259 | 304.021 | -- | -- | 304.183 | -- | --
260 | 303.944 | -- | -- | 303.989 | -- | --
261 | 297.281 | -- | -- | 297.34 | -- | --
262 | 297.996 | -- | -- | 298.089 | -- | --
263 | 298.158 | -- | -- | 298.345 | -- | --
264 | 298.155 | -- | -- | 298.203 | -- | --
265 | 297.394 | -- | -- | 297.587 | -- | --
266 | 297.118 | 302.595 | 599.713 | 297.171 | 302.624 | 599.794
267 | 297.44 | 302.439 | 599.878 | 297.552 | 302.47 | 600.022
268 | 297.479 | 302.813 | 600.292 | 297.584 | 302.693 | 600.276
269 | 297.554 | 302.851 | 600.405 | 297.542 | 302.845 | 600.387
270 | 296.716 | 303.158 | 599.874 | 296.998 | 302.976 | 599.974
271 | 504.471 | -- | -- | 504.409 | -- | --
272 | 504.604 | -- | -- | 504.54 | -- | --
273 | 504.25 | -- | -- | 504.361 | -- | --
274 | 504.934 | -- | -- | 504.746 | -- | --
275 | 504.789 | -- | -- | 504.656 | -- | --
276 | 498.326 | -- | -- | 498.666 | -- | --
277 | 498.503 | -- | -- | 498.854 | -- | --
278 | 498.658 | -- | -- | 498.812 | -- | --
279 | 498.928 | -- | -- | 499.125 | -- | --
280 | 498.045 | -- | -- | 498.252 | -- | --
281 | 496.823 | 503.091 | 999.914 | 496.959 | 503.023 | 999.981
282 | 496.627 | 503.169 | 999.796 | 496.7 | 503.099 | 999.8
283 | 497.07 | 502.847 | 999.917 | 497.07 | 502.699 | 999.769
284 | 497.002 | 502.691 | 999.693 | 497.105 | 502.654 | 999.759
285 | 496.555 | 503.342 | 999.897 | 496.593 | 503.399 | 999.991
286 | 755.202 | -- | -- | 755.232 | -- | --
287 | 755.332 | -- | -- | 755.382 | -- | --
288 | 754.91 | -- | -- | 754.687 | -- | --
289 | 755.174 | -- | -- | 755.095 | -- | --
290 | 755.139 | -- | -- | 754.967 | -- | --
291 | 748.279 | -- | -- | 748.434 | -- | --
292 | 748.504 | -- | -- | 748.665 | -- | --
293 | 749.065 | -- | -- | 749.179 | -- | --
294 | 748.673 | -- | -- | 748.957 | -- | --
295 | 748.466 | -- | -- | 748.499 | -- | --
296 | 746.663 | 753.218 | 1499.882 | 747.084 | 753.047 | 1500.131
297 | 746.676 | 753.084 | 1499.76 | 746.868 | 753.132 | 1500
298 | 746.624 | 753.045 | 1499.669 | 746.721 | 752.995 | 1499.715
299 | 746.535 | 753.084 | 1499.619 | 746.555 | 753.247 | 1499.802
300 | 746.334 | 753.353 | 1499.687 | 746.522 | 753.245 | 1499.768

## Summary
XY Scan Difference AT
| Ave. | 0.072757
| XY Bias | 0.273
| XY Bias(Chip Ave.) | 0.19424
Meas Time
| Total | 42.16667 | min
| Rot 0 | 22.11667 | min
| Rot 270 | 20.05 | min

## for Trend
Date | Plate Type | Total | Rot 0deg | Rot 270deg | XY Bias | Ave
2023-11-16 14:46 | No 14 SEBP504G-W4F | 42.16667 | 22.11667 | 20.05 | 0.273 | 0.072757