## Data
Data
| Rotation 0 |  |  | Rotation 270 |  |  | Meas. Date | 0deg | 90deg
| CD1 | CD2 | CD3 | CD1 | CD2 | CD3 | Meas Date | 2023-12-02 13:03 | 2023-12-02 13:33
1 | 79.748 | -- | -- | 79.622 | -- | -- | Meas Start | 2023-12-02 12:41 | 2023-12-02 13:13
2 | 80.01 | -- | -- | 80.062 | -- | -- | Meas End | 2023-12-02 13:03 | 2023-12-02 13:33
3 | 80.035 | -- | -- | 79.875 | -- | --
4 | 79.877 | -- | -- | 79.948 | -- | -- | Plate Type | No 14 SEBP504G-W4F
5 | 79.806 | -- | -- | 79.637 | -- | --
6 | 75.25 | -- | -- | 75.47 | -- | --
7 | 75.758 | -- | -- | 75.761 | -- | --
8 | 75.724 | -- | -- | 75.795 | -- | --
9 | 75.644 | -- | -- | 76.021 | -- | --
10 | 75.175 | -- | -- | 75.372 | -- | --
11 | 80.619 | 79.531 | 160.15 | 80.616 | 79.495 | 160.11
12 | 80.41 | 79.499 | 159.909 | 80.433 | 79.379 | 159.812
13 | 80.351 | 79.57 | 159.921 | 80.381 | 79.552 | 159.933
14 | 80.588 | 79.478 | 160.066 | 80.524 | 79.6 | 160.125
15 | 80.423 | 79.651 | 160.074 | 80.329 | 79.64 | 159.968
16 | 304.258 | -- | -- | 304.029 | -- | --
17 | 304.391 | -- | -- | 304.223 | -- | --
18 | 304.085 | -- | -- | 304.026 | -- | --
19 | 304.312 | -- | -- | 304.312 | -- | --
20 | 304.13 | -- | -- | 303.952 | -- | --
21 | 297.445 | -- | -- | 297.574 | -- | --
22 | 297.849 | -- | -- | 298.102 | -- | --
23 | 298.137 | -- | -- | 298.198 | -- | --
24 | 297.311 | -- | -- | 297.466 | -- | --
25 | 297.964 | -- | -- | 298.127 | -- | --
26 | 297.15 | 302.95 | 600.101 | 297.082 | 302.974 | 600.056
27 | 297.097 | 302.711 | 599.809 | 297.206 | 302.748 | 599.954
28 | 297.686 | 302.606 | 600.292 | 297.846 | 302.569 | 600.415
29 | 297.188 | 302.77 | 599.957 | 297.325 | 302.73 | 600.055
30 | 296.857 | 303.218 | 600.075 | 296.895 | 303.02 | 599.915
31 | 504.709 | -- | -- | 504.699 | -- | --
32 | 505.16 | -- | -- | 505.216 | -- | --
33 | 504.986 | -- | -- | 504.784 | -- | --
34 | 505.005 | -- | -- | 504.913 | -- | --
35 | 504.744 | -- | -- | 504.681 | -- | --
36 | 497.739 | -- | -- | 498.061 | -- | --
37 | 498.156 | -- | -- | 498.383 | -- | --
38 | 498.475 | -- | -- | 498.755 | -- | --
39 | 497.964 | -- | -- | 498.093 | -- | --
40 | 498.187 | -- | -- | 498.354 | -- | --
41 | 496.669 | 503.454 | 1000.123 | 496.872 | 503.353 | 1000.225
42 | 496.303 | 503.64 | 999.943 | 496.557 | 503.473 | 1000.03
43 | 497.323 | 502.905 | 1000.227 | 497.426 | 502.802 | 1000.228
44 | 497.177 | 502.844 | 1000.021 | 497.171 | 502.721 | 999.892
45 | 496.857 | 503.207 | 1000.064 | 497.092 | 503.222 | 1000.314
46 | 755.031 | -- | -- | 755.037 | -- | --
47 | 755.062 | -- | -- | 755.205 | -- | --
48 | 754.995 | -- | -- | 754.849 | -- | --
49 | 755.115 | -- | -- | 754.975 | -- | --
50 | 755.108 | -- | -- | 755.065 | -- | --
51 | 748.36 | -- | -- | 748.644 | -- | --
52 | 748.755 | -- | -- | 748.929 | -- | --
53 | 748.815 | -- | -- | 748.967 | -- | --
54 | 748.695 | -- | -- | 748.833 | -- | --
55 | 748.137 | -- | -- | 748.333 | -- | --
56 | 746.837 | 753.226 | 1500.063 | 746.98 | 753.266 | 1500.246
57 | 746.781 | 753.235 | 1500.017 | 746.782 | 753.19 | 1499.971
58 | 746.447 | 753.168 | 1499.615 | 746.488 | 753.106 | 1499.594
59 | 747.061 | 753.313 | 1500.373 | 747.036 | 753.371 | 1500.406
60 | 746.656 | 753.563 | 1500.22 | 746.777 | 753.523 | 1500.3
61 | 79.758 | -- | -- | 79.637 | -- | --
62 | 80.029 | -- | -- | 79.847 | -- | --
63 | 79.542 | -- | -- | 79.452 | -- | --
64 | 79.725 | -- | -- | 79.819 | -- | --
65 | 79.708 | -- | -- | 79.766 | -- | --
66 | 75.227 | -- | -- | 75.359 | -- | --
67 | 75.76 | -- | -- | 75.876 | -- | --
68 | 75.546 | -- | -- | 75.705 | -- | --
69 | 75.45 | -- | -- | 75.571 | -- | --
70 | 75.491 | -- | -- | 75.472 | -- | --
71 | 80.591 | 79.775 | 160.366 | 80.793 | 79.642 | 160.435
72 | 80.549 | 79.475 | 160.023 | 80.594 | 79.288 | 159.881
73 | 80.945 | 79.021 | 159.967 | 81.055 | 78.895 | 159.95
74 | 80.399 | 79.597 | 159.996 | 80.349 | 79.658 | 160.007
75 | 80.381 | 79.741 | 160.122 | 80.525 | 79.756 | 160.28
76 | 304.508 | -- | -- | 304.345 | -- | --
77 | 304.197 | -- | -- | 304.188 | -- | --
78 | 304.064 | -- | -- | 303.942 | -- | --
79 | 303.865 | -- | -- | 303.93 | -- | --
80 | 304.183 | -- | -- | 304.171 | -- | --
81 | 297.143 | -- | -- | 297.449 | -- | --
82 | 297.888 | -- | -- | 297.967 | -- | --
83 | 297.543 | -- | -- | 297.807 | -- | --
84 | 297.896 | -- | -- | 298.059 | -- | --
85 | 297.28 | -- | -- | 297.441 | -- | --
86 | 297.091 | 303.006 | 600.097 | 297.156 | 303.006 | 600.162
87 | 297.197 | 302.676 | 599.873 | 297.267 | 302.624 | 599.891
88 | 297.231 | 302.617 | 599.848 | 297.412 | 302.501 | 599.913
89 | 297.085 | 302.888 | 599.973 | 297.416 | 302.579 | 599.995
90 | 297.178 | 302.949 | 600.127 | 297.232 | 302.884 | 600.115
91 | 504.996 | -- | -- | 504.808 | -- | --
92 | 504.861 | -- | -- | 504.818 | -- | --
93 | 504.537 | -- | -- | 504.553 | -- | --
94 | 504.841 | -- | -- | 504.735 | -- | --
95 | 505.103 | -- | -- | 505.002 | -- | --
96 | 498.21 | -- | -- | 498.473 | -- | --
97 | 498.243 | -- | -- | 498.389 | -- | --
98 | 498.932 | -- | -- | 499.194 | -- | --
99 | 498.337 | -- | -- | 498.539 | -- | --
100 | 498.153 | -- | -- | 498.398 | -- | --
101 | 496.922 | 503.384 | 1000.306 | 497.211 | 503.228 | 1000.439
102 | 496.575 | 503.437 | 1000.012 | 496.676 | 503.418 | 1000.094
103 | 497.016 | 502.928 | 999.944 | 497.14 | 502.984 | 1000.124
104 | 496.553 | 503.402 | 999.955 | 496.704 | 503.459 | 1000.162
105 | 496.188 | 503.839 | 1000.027 | 496.355 | 503.813 | 1000.168
106 | 755.026 | -- | -- | 755.023 | -- | --
107 | 754.839 | -- | -- | 754.781 | -- | --
108 | 755.017 | -- | -- | 754.837 | -- | --
109 | 755.237 | -- | -- | 755.198 | -- | --
110 | 755.023 | -- | -- | 755.03 | -- | --
111 | 748.261 | -- | -- | 748.593 | -- | --
112 | 748.676 | -- | -- | 748.937 | -- | --
113 | 748.714 | -- | -- | 748.782 | -- | --
114 | 748.723 | -- | -- | 748.849 | -- | --
115 | 748.124 | -- | -- | 748.383 | -- | --
116 | 746.076 | 753.52 | 1499.596 | 746.334 | 753.445 | 1499.779
117 | 746.768 | 753.088 | 1499.856 | 746.857 | 753.023 | 1499.881
118 | 746.617 | 753.31 | 1499.927 | 746.87 | 753.186 | 1500.056
119 | 746.237 | 753.431 | 1499.668 | 746.511 | 753.489 | 1500.001
120 | 746.361 | 753.468 | 1499.829 | 746.403 | 753.379 | 1499.782
121 | 79.842 | -- | -- | 79.804 | -- | --
122 | 80.025 | -- | -- | 80.002 | -- | --
123 | 80.01 | -- | -- | 80.047 | -- | --
124 | 79.588 | -- | -- | 79.65 | -- | --
125 | 79.616 | -- | -- | 79.619 | -- | --
126 | 75.499 | -- | -- | 75.47 | -- | --
127 | 75.521 | -- | -- | 75.66 | -- | --
128 | 75.769 | -- | -- | 75.878 | -- | --
129 | 75.696 | -- | -- | 76.001 | -- | --
130 | 75.108 | -- | -- | 75.204 | -- | --
131 | 80.38 | 79.606 | 159.986 | 80.632 | 79.527 | 160.159
132 | 80.591 | 79.46 | 160.051 | 80.636 | 79.483 | 160.119
133 | 80.478 | 79.457 | 159.935 | 80.615 | 79.307 | 159.922
134 | 80.696 | 79.054 | 159.75 | 80.684 | 78.992 | 159.676
135 | 80.159 | 79.802 | 159.961 | 80.346 | 79.58 | 159.926
136 | 304.17 | -- | -- | 304.026 | -- | --
137 | 304.351 | -- | -- | 304.283 | -- | --
138 | 304.225 | -- | -- | 304.173 | -- | --
139 | 304.259 | -- | -- | 304.078 | -- | --
140 | 304.289 | -- | -- | 304.334 | -- | --
141 | 297.47 | -- | -- | 297.798 | -- | --
142 | 297.82 | -- | -- | 297.868 | -- | --
143 | 297.867 | -- | -- | 297.95 | -- | --
144 | 297.222 | -- | -- | 297.612 | -- | --
145 | 297.849 | -- | -- | 297.921 | -- | --
146 | 297.076 | 302.68 | 599.756 | 297.156 | 302.611 | 599.766
147 | 297.481 | 302.741 | 600.221 | 297.55 | 302.567 | 600.118
148 | 297.392 | 302.552 | 599.944 | 297.449 | 302.549 | 599.998
149 | 297.208 | 302.751 | 599.959 | 297.42 | 302.667 | 600.087
150 | 297.098 | 303.016 | 600.114 | 297.096 | 302.927 | 600.024
151 | 504.601 | -- | -- | 504.542 | -- | --
152 | 504.946 | -- | -- | 504.846 | -- | --
153 | 504.374 | -- | -- | 504.22 | -- | --
154 | 504.445 | -- | -- | 504.476 | -- | --
155 | 505.057 | -- | -- | 504.739 | -- | --
156 | 497.651 | -- | -- | 498.145 | -- | --
157 | 497.963 | -- | -- | 498.146 | -- | --
158 | 498.556 | -- | -- | 498.578 | -- | --
159 | 498.631 | -- | -- | 498.964 | -- | --
160 | 498.375 | -- | -- | 498.56 | -- | --
161 | 496.907 | 503.029 | 999.936 | 496.897 | 503.098 | 999.995
162 | 496.814 | 503.243 | 1000.058 | 496.953 | 503.143 | 1000.096
163 | 496.881 | 503.21 | 1000.091 | 496.856 | 503.27 | 1000.126
164 | 496.592 | 503.244 | 999.836 | 496.749 | 503.202 | 999.951
165 | 496.646 | 503.442 | 1000.088 | 496.665 | 503.3 | 999.965
166 | 755.12 | -- | -- | 755.072 | -- | --
167 | 755.112 | -- | -- | 755.093 | -- | --
168 | 754.722 | -- | -- | 754.593 | -- | --
169 | 754.989 | -- | -- | 754.904 | -- | --
170 | 755.155 | -- | -- | 755.016 | -- | --
171 | 748.161 | -- | -- | 748.493 | -- | --
172 | 748.606 | -- | -- | 748.98 | -- | --
173 | 748.523 | -- | -- | 748.917 | -- | --
174 | 748.469 | -- | -- | 748.761 | -- | --
175 | 748.589 | -- | -- | 748.899 | -- | --
176 | 746.664 | 753.702 | 1500.366 | 746.863 | 753.582 | 1500.444
177 | 747.224 | 752.906 | 1500.13 | 747.348 | 752.771 | 1500.119
178 | 746.789 | 753.02 | 1499.809 | 746.818 | 753.007 | 1499.825
179 | 746.995 | 753.219 | 1500.214 | 747.084 | 753.064 | 1500.148
180 | 746.807 | 753.253 | 1500.06 | 746.841 | 753.287 | 1500.128
181 | 79.718 | -- | -- | 79.627 | -- | --
182 | 79.805 | -- | -- | 79.651 | -- | --
183 | 79.884 | -- | -- | 79.858 | -- | --
184 | 79.793 | -- | -- | 79.654 | -- | --
185 | 79.94 | -- | -- | 79.855 | -- | --
186 | 75.431 | -- | -- | 75.68 | -- | --
187 | 75.123 | -- | -- | 75.249 | -- | --
188 | 75.029 | -- | -- | 75.264 | -- | --
189 | 75.536 | -- | -- | 75.732 | -- | --
190 | 75.246 | -- | -- | 75.373 | -- | --
191 | 80.063 | 79.863 | 159.926 | 80.024 | 79.916 | 159.939
192 | 80.666 | 79.628 | 160.293 | 80.876 | 79.517 | 160.393
193 | 80.74 | 79.771 | 160.512 | 80.793 | 79.785 | 160.578
194 | 80.582 | 79.594 | 160.176 | 80.721 | 79.571 | 160.292
195 | 80.311 | 79.56 | 159.871 | 80.426 | 79.44 | 159.866
196 | 304.306 | -- | -- | 304.226 | -- | --
197 | 304.291 | -- | -- | 304.204 | -- | --
198 | 303.967 | -- | -- | 303.928 | -- | --
199 | 304.239 | -- | -- | 304.208 | -- | --
200 | 304.316 | -- | -- | 304.344 | -- | --
201 | 297.762 | -- | -- | 297.856 | -- | --
202 | 297.727 | -- | -- | 297.796 | -- | --
203 | 297.811 | -- | -- | 297.916 | -- | --
204 | 298.049 | -- | -- | 298.459 | -- | --
205 | 297.327 | -- | -- | 297.517 | -- | --
206 | 296.749 | 303.092 | 599.842 | 296.857 | 302.998 | 599.855
207 | 297.26 | 302.702 | 599.962 | 297.308 | 302.626 | 599.934
208 | 297.263 | 302.924 | 600.187 | 297.43 | 302.895 | 600.324
209 | 297.176 | 302.772 | 599.948 | 297.404 | 302.632 | 600.036
210 | 297.218 | 302.771 | 599.989 | 297.32 | 302.791 | 600.111
211 | 504.974 | -- | -- | 504.796 | -- | --
212 | 504.635 | -- | -- | 504.625 | -- | --
213 | 504.63 | -- | -- | 504.627 | -- | --
214 | 504.731 | -- | -- | 504.69 | -- | --
215 | 505.041 | -- | -- | 504.865 | -- | --
216 | 497.934 | -- | -- | 498.045 | -- | --
217 | 498.426 | -- | -- | 498.651 | -- | --
218 | 498.687 | -- | -- | 498.966 | -- | --
219 | 498.128 | -- | -- | 498.297 | -- | --
220 | 498.064 | -- | -- | 498.218 | -- | --
221 | 496.676 | 503.455 | 1000.131 | 496.834 | 503.273 | 1000.107
222 | 496.899 | 503.076 | 999.975 | 496.77 | 503.248 | 1000.017
223 | 496.767 | 503.077 | 999.845 | 496.846 | 503.079 | 999.925
224 | 496.92 | 503.51 | 1000.43 | 497.068 | 503.299 | 1000.367
225 | 496.521 | 503.283 | 999.804 | 496.603 | 503.146 | 999.75
226 | 755.05 | -- | -- | 755.007 | -- | --
227 | 755.168 | -- | -- | 755.141 | -- | --
228 | 754.974 | -- | -- | 754.987 | -- | --
229 | 755.168 | -- | -- | 754.989 | -- | --
230 | 754.762 | -- | -- | 754.802 | -- | --
231 | 748.574 | -- | -- | 748.79 | -- | --
232 | 748.498 | -- | -- | 748.688 | -- | --
233 | 749.037 | -- | -- | 749.103 | -- | --
234 | 748.711 | -- | -- | 748.901 | -- | --
235 | 748.458 | -- | -- | 748.797 | -- | --
236 | 746.412 | 753.384 | 1499.796 | 746.56 | 753.204 | 1499.764
237 | 746.737 | 753.467 | 1500.204 | 746.768 | 753.35 | 1500.118
238 | 746.518 | 753.084 | 1499.602 | 746.508 | 753.055 | 1499.563
239 | 746.851 | 753.478 | 1500.328 | 747.064 | 753.366 | 1500.431
240 | 746.533 | 753.437 | 1499.97 | 746.65 | 753.297 | 1499.948
241 | 79.73 | -- | -- | 79.806 | -- | --
242 | 79.689 | -- | -- | 79.628 | -- | --
243 | 79.396 | -- | -- | 79.389 | -- | --
244 | 79.687 | -- | -- | 79.711 | -- | --
245 | 79.79 | -- | -- | 79.718 | -- | --
246 | 74.759 | -- | -- | 74.898 | -- | --
247 | 75.158 | -- | -- | 75.505 | -- | --
248 | 75.029 | -- | -- | 75.157 | -- | --
249 | 75.775 | -- | -- | 75.734 | -- | --
250 | 75.122 | -- | -- | 75.229 | -- | --
251 | 80.461 | 79.418 | 159.879 | 80.506 | 79.311 | 159.817
252 | 80.741 | 79.235 | 159.975 | 80.79 | 79.11 | 159.9
253 | 80.607 | 79.54 | 160.147 | 80.704 | 79.349 | 160.054
254 | 80.514 | 79.237 | 159.752 | 80.508 | 79.175 | 159.683
255 | 80.544 | 79.515 | 160.059 | 80.622 | 79.451 | 160.072
256 | 304.081 | -- | -- | 304.079 | -- | --
257 | 304.156 | -- | -- | 303.916 | -- | --
258 | 303.657 | -- | -- | 303.76 | -- | --
259 | 304.156 | -- | -- | 304.01 | -- | --
260 | 304.374 | -- | -- | 304.24 | -- | --
261 | 297.114 | -- | -- | 297.326 | -- | --
262 | 297.536 | -- | -- | 297.605 | -- | --
263 | 297.268 | -- | -- | 297.452 | -- | --
264 | 297.735 | -- | -- | 297.997 | -- | --
265 | 297.284 | -- | -- | 297.458 | -- | --
266 | 297.339 | 302.638 | 599.977 | 297.388 | 302.763 | 600.151
267 | 297.448 | 302.608 | 600.056 | 297.679 | 302.259 | 599.938
268 | 297.556 | 302.829 | 600.385 | 297.63 | 302.79 | 600.42
269 | 297.502 | 302.617 | 600.118 | 297.608 | 302.564 | 600.172
270 | 297.322 | 302.811 | 600.133 | 297.485 | 302.65 | 600.136
271 | 504.605 | -- | -- | 504.525 | -- | --
272 | 504.784 | -- | -- | 504.719 | -- | --
273 | 504.83 | -- | -- | 504.769 | -- | --
274 | 504.997 | -- | -- | 504.886 | -- | --
275 | 505.04 | -- | -- | 504.816 | -- | --
276 | 497.45 | -- | -- | 497.691 | -- | --
277 | 497.517 | -- | -- | 497.778 | -- | --
278 | 498.466 | -- | -- | 498.54 | -- | --
279 | 498.399 | -- | -- | 498.695 | -- | --
280 | 497.805 | -- | -- | 497.914 | -- | --
281 | 496.983 | 503.347 | 1000.331 | 497.056 | 503.281 | 1000.336
282 | 496.681 | 503.059 | 999.74 | 496.837 | 502.952 | 999.789
283 | 496.465 | 503.386 | 999.851 | 496.564 | 503.351 | 999.915
284 | 496.93 | 502.982 | 999.912 | 496.945 | 502.968 | 999.914
285 | 496.311 | 503.421 | 999.733 | 496.363 | 503.41 | 999.774
286 | 755.269 | -- | -- | 755.3 | -- | --
287 | 755.062 | -- | -- | 754.877 | -- | --
288 | 754.742 | -- | -- | 754.556 | -- | --
289 | 754.704 | -- | -- | 754.689 | -- | --
290 | 754.889 | -- | -- | 754.965 | -- | --
291 | 747.913 | -- | -- | 748.194 | -- | --
292 | 748.292 | -- | -- | 748.697 | -- | --
293 | 748.697 | -- | -- | 748.966 | -- | --
294 | 748.193 | -- | -- | 748.338 | -- | --
295 | 748.031 | -- | -- | 748.186 | -- | --
296 | 746.38 | 753.367 | 1499.747 | 746.57 | 753.219 | 1499.789
297 | 746.529 | 753.483 | 1500.012 | 746.651 | 753.352 | 1500.003
298 | 746.717 | 753.094 | 1499.811 | 746.783 | 753.005 | 1499.787
299 | 746.672 | 753.24 | 1499.911 | 746.81 | 753.279 | 1500.09
300 | 746.607 | 753.344 | 1499.95 | 746.711 | 753.231 | 1499.942

## Analysis
Data
| Rotation 0 |  |  | Rotation 270 |  |  | X | [20 empty] | Y | [41 empty] | Graph
| CD1 | CD2 | CD3 | CD1 | CD2 | CD3 | Chip1 | [41 empty] | XY Bias
1 | 79.748 | -- | -- | 79.622 | -- | -- |  | 80nm |  |  |  |  | 300nm |  |  |  |  | 500nm |  |  |  |  | 500nm | [5 empty] | 80nm |  |  |  |  | 300nm |  |  |  |  | 500nm |  |  |  |  | 500nm
2 | 80.01 | -- | -- | 80.062 | -- | -- |  | Iso_Space | Iso_Line | Dense_Line | Dense_Space | Dense_Pitch | Iso_Space | Iso_Line | Dense_Line | Dense_Space | Dense_Pitch | Iso_Space | Iso_Line | Dense_Line | Dense_Space | Dense_Pitch | Iso_Space | Iso_Line | Dense_Line | Dense_Space | Dense_Pitch |  | Iso_Space | Iso_Line | Dense_Line | Dense_Space | Dense_Pitch | Iso_Space | Iso_Line | Dense_Line | Dense_Space | Dense_Pitch | Iso_Space | Iso_Line | Dense_Line | Dense_Space | Dense_Pitch | Iso_Space | Iso_Line | Dense_Line | Dense_Space | Dense_Pitch | X | 80nm |  |  |  |  | 300nm |  |  |  |  | 500nm |  |  |  |  | 500nm | [5 empty] | Iso_Space_80nm | Iso_Line_80nm | Dense_Line_80nm | Dense_Space_80nm | Dense_Pitch_80nm | Iso_Space_300nm | Iso_Line_300nm | Dense_Line_300nm | Dense_Space_300nm | Dense_Pitch_300nm | Iso_Space_500nm | Iso_Line_500nm | Dense_Line_500nm | Dense_Space_500nm | Dense_Pitch_500nm | Iso_Space_750nm | Iso_Line_750nm | Dense_Line_750nm | Dense_Space_750nm | Dense_Pitch_750nm
3 | 80.035 | -- | -- | 79.875 | -- | -- | 1 | 79.748 | 75.25 | 80.619 | 79.531 | 160.15 | 304.258 | 297.445 | 297.15 | 302.95 | 600.101 | 504.709 | 497.739 | 496.669 | 503.454 | 1000.123 | 755.031 | 748.36 | 746.837 | 753.226 | 1500.063 | 1 | 79.622 | 75.47 | 80.616 | 79.495 | 160.11 | 304.029 | 297.574 | 297.082 | 302.974 | 600.056 | 504.699 | 498.061 | 496.872 | 503.353 | 1000.225 | 755.037 | 748.644 | 746.98 | 753.266 | 1500.246 |  | Iso_Space | Iso_Line | Dense_Line | Dense_Space | Dense_Pitch | Iso_Space | Iso_Line | Dense_Line | Dense_Space | Dense_Pitch | Iso_Space | Iso_Line | Dense_Line | Dense_Space | Dense_Pitch | Iso_Space | Iso_Line | Dense_Line | Dense_Space | Dense_Pitch | Chip 1 | 0.0664 | -0.1736 | 0.0216 | 0.0126 | 0.0344 | 0.1268 | -0.1522 | -0.0752 | 0.0428 | -0.0322 | 0.0622 | -0.225 | -0.1578 | 0.0958 | -0.0622 | 0.036 | -0.1888 | -0.0562 | 0.0098 | -0.0458
4 | 79.877 | -- | -- | 79.948 | -- | -- | 2 | 80.01 | 75.758 | 80.41 | 79.499 | 159.909 | 304.391 | 297.849 | 297.097 | 302.711 | 599.809 | 505.16 | 498.156 | 496.303 | 503.64 | 999.943 | 755.062 | 748.755 | 746.781 | 753.235 | 1500.017 | 2 | 80.062 | 75.761 | 80.433 | 79.379 | 159.812 | 304.223 | 298.102 | 297.206 | 302.748 | 599.954 | 505.216 | 498.383 | 496.557 | 503.473 | 1000.03 | 755.205 | 748.929 | 746.782 | 753.19 | 1499.971 | 1 | 79.8952 | 75.5102 | 80.4782 | 79.5458 | 160.024 | 304.2352 | 297.7412 | 297.1956 | 302.851 | 600.0468 | 504.9208 | 498.1042 | 496.8658 | 503.21 | 1000.0756 | 755.0622 | 748.5524 | 746.7564 | 753.301 | 1500.0576 | Chip 2 | 0.03 | -0.09425 | -0.06225 | 0.05925 | -0.0025 | 0.0195 | -0.16675 | -0.159 | 0.1355 | -0.02325 | 0.0585 | -0.21375 | -0.13575 | -0.017 | -0.1525 | 0.0675 | -0.1785 | -0.1645 | 0.055 | -0.11
5 | 79.806 | -- | -- | 79.637 | -- | -- | 3 | 80.035 | 75.724 | 80.351 | 79.57 | 159.921 | 304.085 | 298.137 | 297.686 | 302.606 | 600.292 | 504.986 | 498.475 | 497.323 | 502.905 | 1000.227 | 754.995 | 748.815 | 746.447 | 753.168 | 1499.615 | 3 | 79.875 | 75.795 | 80.381 | 79.552 | 159.933 | 304.026 | 298.198 | 297.846 | 302.569 | 600.415 | 504.784 | 498.755 | 497.426 | 502.802 | 1000.228 | 754.849 | 748.967 | 746.488 | 753.106 | 1499.594 | 2 | 79.751 | 75.56175 | 80.5685 | 79.4585 | 160.027 | 304.07725 | 297.65175 | 297.17275 | 302.7825 | 599.95525 | 504.8355 | 498.41625 | 496.583 | 503.4015 | 999.9845 | 755.029 | 748.55925 | 746.49575 | 753.32425 | 1499.82 | Chip 3 | -0.0082 | -0.124 | -0.1218 | 0.098 | -0.0238 | 0.08 | -0.1842 | -0.0832 | 0.0838 | 0.0002 | 0.12 | -0.2434 | -0.056 | 0.031 | -0.0248 | 0.084 | -0.3404 | -0.095 | 0.0778 | -0.017
6 | 75.25 | -- | -- | 75.47 | -- | -- | 4 | 79.877 | 75.644 | 80.588 | 79.478 | 160.066 | 304.312 | 297.311 | 297.188 | 302.77 | 599.957 | 505.005 | 497.964 | 497.177 | 502.844 | 1000.021 | 755.115 | 748.695 | 747.061 | 753.313 | 1500.373 | 4 | 79.948 | 76.021 | 80.524 | 79.6 | 160.125 | 304.312 | 297.466 | 297.325 | 302.73 | 600.055 | 504.913 | 498.093 | 497.171 | 502.721 | 999.892 | 754.975 | 748.833 | 747.036 | 753.371 | 1500.406 | 3 | 79.8162 | 75.5186 | 80.4608 | 79.4758 | 159.9366 | 304.2588 | 297.6456 | 297.251 | 302.748 | 599.9988 | 504.6846 | 498.2352 | 496.768 | 503.2336 | 1000.0018 | 755.0196 | 748.4696 | 746.8958 | 753.22 | 1500.1158 | Chip 4 | 0.099 | -0.1866 | -0.0956 | 0.0374 | -0.058 | 0.0418 | -0.1736 | -0.1306 | 0.0638 | -0.0664 | 0.0816 | -0.1876 | -0.0676 | 0.0712 | 0.0038 | 0.0392 | -0.2002 | -0.0998 | 0.1156 | 0.0152
7 | 75.758 | -- | -- | 75.761 | -- | -- | 5 | 79.806 | 75.175 | 80.423 | 79.651 | 160.074 | 304.13 | 297.964 | 296.857 | 303.218 | 600.075 | 504.744 | 498.187 | 496.857 | 503.207 | 1000.064 | 755.108 | 748.137 | 746.656 | 753.563 | 1500.22 | 5 | 79.637 | 75.372 | 80.329 | 79.64 | 159.968 | 303.952 | 298.127 | 296.895 | 303.02 | 599.915 | 504.681 | 498.354 | 497.092 | 503.222 | 1000.314 | 755.065 | 748.333 | 746.777 | 753.523 | 1500.3 | 4 | 79.828 | 75.273 | 80.4724 | 79.6832 | 160.1556 | 304.2238 | 297.7352 | 297.1332 | 302.8522 | 599.9856 | 504.8022 | 498.2478 | 496.7566 | 503.2802 | 1000.037 | 755.0244 | 748.6556 | 746.6102 | 753.37 | 1499.98 | Chip 5 | 0.008 | -0.136 | -0.0526 | 0.1098 | 0.0572 | 0.0838 | -0.1802 | -0.1246 | 0.0954 | -0.0296 | 0.1082 | -0.1962 | -0.079 | 0.0466 | -0.0322 | 0.0558 | -0.251 | -0.124 | 0.0884 | -0.036
8 | 75.724 | -- | -- | 75.795 | -- | -- | [42 empty] | 5 | 79.6584 | 75.1686 | 80.5734 | 79.389 | 159.9624 | 304.0848 | 297.3874 | 297.4334 | 302.7006 | 600.1338 | 504.8512 | 497.9274 | 496.674 | 503.239 | 999.9134 | 754.9332 | 748.2252 | 746.581 | 753.3056 | 1499.8862
9 | 75.644 | -- | -- | 76.021 | -- | -- | mean | 79.8952 | 75.5102 | 80.4782 | 79.5458 | 160.024 | 304.2352 | 297.7412 | 297.1956 | 302.851 | 600.0468 | 504.9208 | 498.1042 | 496.8658 | 503.21 | 1000.0756 | 755.0622 | 748.5524 | 746.7564 | 753.301 | 1500.0576 | mean | 79.8288 | 75.6838 | 80.4566 | 79.5332 | 159.9896 | 304.1084 | 297.8934 | 297.2708 | 302.8082 | 600.079 | 504.8586 | 498.3292 | 497.0236 | 503.1142 | 1000.1378 | 755.0262 | 748.7412 | 746.8126 | 753.2912 | 1500.1034
10 | 75.175 | -- | -- | 75.372 | -- | -- | 3s | 0.375536 | 0.8285118 | 0.3541995 | 0.2048958 | 0.3145497 | 0.3804173 | 1.050776 | 0.9087094 | 0.7204311 | 0.5376382 | 0.5705421 | 0.8216643 | 1.219924 | 1.029907 | 0.3212494 | 0.1527851 | 0.8745337 | 0.6802979 | 0.4658653 | 0.8530546 | 3s | 0.5814871 | 0.7865477 | 0.3437102 | 0.3054215 | 0.3912706 | 0.4553215 | 1.034403 | 1.076309 | 0.5598534 | 0.5934429 | 0.6594427 | 0.8385749 | 0.9825048 | 1.005625 | 0.5170646 | 0.3900369 | 0.7805144 | 0.6460443 | 0.4866912 | 0.9808339
11 | 80.619 | 79.531 | 160.15 | 80.616 | 79.495 | 160.11 | max | 80.035 | 75.758 | 80.619 | 79.651 | 160.15 | 304.391 | 298.137 | 297.686 | 303.218 | 600.292 | 505.16 | 498.475 | 497.323 | 503.64 | 1000.227 | 755.115 | 748.815 | 747.061 | 753.563 | 1500.373 | max | 80.062 | 76.021 | 80.616 | 79.64 | 160.125 | 304.312 | 298.198 | 297.846 | 303.02 | 600.415 | 505.216 | 498.755 | 497.426 | 503.473 | 1000.314 | 755.205 | 748.967 | 747.036 | 753.523 | 1500.406 | Y | 80nm |  |  |  |  | 300nm |  |  |  |  | 500nm |  |  |  |  | 500nm
12 | 80.41 | 79.499 | 159.909 | 80.433 | 79.379 | 159.812 | min | 79.748 | 75.175 | 80.351 | 79.478 | 159.909 | 304.085 | 297.311 | 296.857 | 302.606 | 599.809 | 504.709 | 497.739 | 496.303 | 502.844 | 999.943 | 754.995 | 748.137 | 746.447 | 753.168 | 1499.615 | min | 79.622 | 75.372 | 80.329 | 79.379 | 159.812 | 303.952 | 297.466 | 296.895 | 302.569 | 599.915 | 504.681 | 498.061 | 496.557 | 502.721 | 999.892 | 754.849 | 748.333 | 746.488 | 753.106 | 1499.594 |  | Iso_Space | Iso_Line | Dense_Line | Dense_Space | Dense_Pitch | Iso_Space | Iso_Line | Dense_Line | Dense_Space | Dense_Pitch | Iso_Space | Iso_Line | Dense_Line | Dense_Space | Dense_Pitch | Iso_Space | Iso_Line | Dense_Line | Dense_Space | Dense_Pitch
13 | 80.351 | 79.57 | 159.921 | 80.381 | 79.552 | 159.933 | range | 0.287 | 0.583 | 0.268 | 0.173 | 0.241 | 0.306 | 0.826 | 0.829 | 0.612 | 0.483 | 0.451 | 0.736 | 1.02 | 0.796 | 0.284 | 0.12 | 0.678 | 0.614 | 0.395 | 0.758 | range | 0.44 | 0.649 | 0.287 | 0.261 | 0.313 | 0.36 | 0.732 | 0.951 | 0.451 | 0.5 | 0.535 | 0.694 | 0.869 | 0.752 | 0.422 | 0.356 | 0.634 | 0.548 | 0.417 | 0.812 | 1 | 79.8288 | 75.6838 | 80.4566 | 79.5332 | 159.9896 | 304.1084 | 297.8934 | 297.2708 | 302.8082 | 600.079 | 504.8586 | 498.3292 | 497.0236 | 503.1142 | 1000.1378 | 755.0262 | 748.7412 | 746.8126 | 753.2912 | 1500.1034
14 | 80.588 | 79.478 | 160.066 | 80.524 | 79.6 | 160.125 | [42 empty] | 2 | 79.721 | 75.656 | 80.63075 | 79.39925 | 160.0295 | 304.05775 | 297.8185 | 297.33175 | 302.647 | 599.9785 | 504.777 | 498.63 | 496.71875 | 503.4185 | 1000.137 | 754.9615 | 748.73775 | 746.66025 | 753.26925 | 1499.93
15 | 80.423 | 79.651 | 160.074 | 80.329 | 79.64 | 159.968 | [21 empty] | Y | [20 empty] | 3 | 79.8244 | 75.6426 | 80.5826 | 79.3778 | 159.9604 | 304.1788 | 297.8298 | 297.3342 | 302.6642 | 599.9986 | 504.5646 | 498.4786 | 496.824 | 503.2026 | 1000.0266 | 754.9356 | 748.81 | 746.9908 | 753.1422 | 1500.1328
16 | 304.258 | -- | -- | 304.029 | -- | -- | Chip2 | [41 empty] | 4 | 79.729 | 75.4596 | 80.568 | 79.6458 | 160.2136 | 304.182 | 297.9088 | 297.2638 | 302.7884 | 600.052 | 504.7206 | 498.4354 | 496.8242 | 503.209 | 1000.0332 | 754.9852 | 748.8558 | 746.71 | 753.2544 | 1499.9648
17 | 304.391 | -- | -- | 304.223 | -- | -- |  | 80nm |  |  |  |  | 300nm |  |  |  |  | 500nm |  |  |  |  | 500nm | [5 empty] | 80nm |  |  |  |  | 300nm |  |  |  |  | 500nm |  |  |  |  | 500nm |  |  |  |  | 5 | 79.6504 | 75.3046 | 80.626 | 79.2792 | 159.9052 | 304.001 | 297.5676 | 297.558 | 302.6052 | 600.1634 | 504.743 | 498.1236 | 496.753 | 503.1924 | 999.9456 | 754.8774 | 748.4762 | 746.705 | 753.2172 | 1499.9222
18 | 304.085 | -- | -- | 304.026 | -- | -- |  | Iso_Space | Iso_Line | Dense_Line | Dense_Space | Dense_Pitch | Iso_Space | Iso_Line | Dense_Line | Dense_Space | Dense_Pitch | Iso_Space | Iso_Line | Dense_Line | Dense_Space | Dense_Pitch | Iso_Space | Iso_Line | Dense_Line | Dense_Space | Dense_Pitch |  | Iso_Space | Iso_Line | Dense_Line | Dense_Space | Dense_Pitch | Iso_Space | Iso_Line | Dense_Line | Dense_Space | Dense_Pitch | Iso_Space | Iso_Line | Dense_Line | Dense_Space | Dense_Pitch | Iso_Space | Iso_Line | Dense_Line | Dense_Space | Dense_Pitch
19 | 304.312 | -- | -- | 304.312 | -- | -- | 1 | 79.758 | 75.227 | 80.591 | 79.775 | 160.366 | 304.508 | 297.143 | 297.091 | 303.006 | 600.097 | 504.996 | 498.21 | 496.922 | 503.384 | 1000.306 | 755.026 | 748.261 | 746.076 | 753.52 | 1499.596 | 1 | 79.637 | 75.359 | 80.793 | 79.642 | 160.435 | 304.345 | 297.449 | 297.156 | 303.006 | 600.162 | 504.808 | 498.473 | 497.211 | 503.228 | 1000.439 | 755.023 | 748.593 | 746.334 | 753.445 | 1499.779
20 | 304.13 | -- | -- | 303.952 | -- | -- | 2 | 80.029 | 75.76 | 80.549 | 79.475 | 160.023 | 304.197 | 297.888 | 297.197 | 302.676 | 599.873 | 504.861 | 498.243 | 496.575 | 503.437 | 1000.012 | 754.839 | 748.676 | 746.768 | 753.088 | 1499.856 | 2 | 79.847 | 75.876 | 80.594 | 79.288 | 159.881 | 304.188 | 297.967 | 297.267 | 302.624 | 599.891 | 504.818 | 498.389 | 496.676 | 503.418 | 1000.094 | 754.781 | 748.937 | 746.857 | 753.023 | 1499.881 | Diff | 80nm |  |  |  |  | 300nm |  |  |  |  | 500nm |  |  |  |  | 500nm
21 | 297.445 | -- | -- | 297.574 | -- | -- | 3 | 79.542 | 75.546 | 80.945 | 79.021 | 159.967 | 304.064 | 297.543 | 297.231 | 302.617 | 599.848 | 504.537 | 498.932 | 497.016 | 502.928 | 999.944 | 755.017 | 748.714 | 746.617 | 753.31 | 1499.927 | 3 | 79.452 | 75.705 | 81.055 | 78.895 | 159.95 | 303.942 | 297.807 | 297.412 | 302.501 | 599.913 | 504.553 | 499.194 | 497.14 | 502.984 | 1000.124 | 754.837 | 748.782 | 746.87 | 753.186 | 1500.056 |  | Iso_Space | Iso_Line | Dense_Line | Dense_Space | Dense_Pitch | Iso_Space | Iso_Line | Dense_Line | Dense_Space | Dense_Pitch | Iso_Space | Iso_Line | Dense_Line | Dense_Space | Dense_Pitch | Iso_Space | Iso_Line | Dense_Line | Dense_Space | Dense_Pitch
22 | 297.849 | -- | -- | 298.102 | -- | -- | 4 | 79.725 | 75.45 | 80.399 | 79.597 | 159.996 | 303.865 | 297.896 | 297.085 | 302.888 | 599.973 | 504.841 | 498.337 | 496.553 | 503.402 | 999.955 | 755.237 | 748.723 | 746.237 | 753.431 | 1499.668 | 4 | 79.819 | 75.571 | 80.349 | 79.658 | 160.007 | 303.93 | 298.059 | 297.416 | 302.579 | 599.995 | 504.735 | 498.539 | 496.704 | 503.459 | 1000.162 | 755.198 | 748.849 | 746.511 | 753.489 | 1500.001 | Chip 1 | 0.0664 | -0.1736 | 0.0216 | 0.0126 | 0.0344 | 0.1268 | -0.1522 | -0.0752 | 0.0428 | -0.0322 | 0.0622 | -0.225 | -0.1578 | 0.0958 | -0.0622 | 0.036 | -0.1888 | -0.0562 | 0.0098 | -0.0458
23 | 298.137 | -- | -- | 298.198 | -- | -- | 5 | 79.708 | 75.491 | 80.381 | 79.741 | 160.122 | 304.183 | 297.28 | 297.178 | 302.949 | 600.127 | 505.103 | 498.153 | 496.188 | 503.839 | 1000.027 | 755.023 | 748.124 | 746.361 | 753.468 | 1499.829 | 5 | 79.766 | 75.472 | 80.525 | 79.756 | 160.28 | 304.171 | 297.441 | 297.232 | 302.884 | 600.115 | 505.002 | 498.398 | 496.355 | 503.813 | 1000.168 | 755.03 | 748.383 | 746.403 | 753.379 | 1499.782 | Chip 2 | 0.03 | -0.09425 | -0.06225 | 0.05925 | -0.0025 | 0.0195 | -0.16675 | -0.159 | 0.1355 | -0.02325 | 0.0585 | -0.21375 | -0.13575 | -0.017 | -0.1525 | 0.0675 | -0.1785 | -0.1645 | 0.055 | -0.11
24 | 297.311 | -- | -- | 297.466 | -- | -- | [42 empty] | Chip 3 | -0.0082 | -0.124 | -0.1218 | 0.098 | -0.0238 | 0.08 | -0.1842 | -0.0832 | 0.0838 | 0.0002 | 0.12 | -0.2434 | -0.056 | 0.031 | -0.0248 | 0.084 | -0.3404 | -0.095 | 0.0778 | -0.017
25 | 297.964 | -- | -- | 298.127 | -- | -- | [42 empty] | Chip 4 | 0.099 | -0.1866 | -0.0956 | 0.0374 | -0.058 | 0.0418 | -0.1736 | -0.1306 | 0.0638 | -0.0664 | 0.0816 | -0.1876 | -0.0676 | 0.0712 | 0.0038 | 0.0392 | -0.2002 | -0.0998 | 0.1156 | 0.0152
26 | 297.15 | 302.95 | 600.101 | 297.082 | 302.974 | 600.056 | mean | 79.751 | 75.56175 | 80.5685 | 79.4585 | 160.027 | 304.07725 | 297.65175 | 297.17275 | 302.7825 | 599.95525 | 504.8355 | 498.41625 | 496.583 | 503.4015 | 999.9845 | 755.029 | 748.55925 | 746.49575 | 753.32425 | 1499.82 | mean | 79.721 | 75.656 | 80.63075 | 79.39925 | 160.0295 | 304.05775 | 297.8185 | 297.33175 | 302.647 | 599.9785 | 504.777 | 498.63 | 496.71875 | 503.4185 | 1000.137 | 754.9615 | 748.73775 | 746.66025 | 753.26925 | 1499.93 | Chip 5 | 0.008 | -0.136 | -0.0526 | 0.1098 | 0.0572 | 0.0838 | -0.1802 | -0.1246 | 0.0954 | -0.0296 | 0.1082 | -0.1962 | -0.079 | 0.0466 | -0.0322 | 0.0558 | -0.251 | -0.124 | 0.0884 | -0.036
27 | 297.097 | 302.711 | 599.809 | 297.206 | 302.748 | 599.954 | 3s | 0.6086625 | 0.4136838 | 0.786166 | 0.9338099 | 0.202005 | 0.4607019 | 0.892463 | 0.18742 | 0.4824469 | 0.3797924 | 0.6957133 | 1.055833 | 1.01658 | 1.118305 | 0.1233653 | 0.4884997 | 0.8726421 | 0.7223519 | 0.5140333 | 0.3283139 | 3s | 0.5473555 | 0.52502 | 0.903169 | 1.17584 | 0.5242967 | 0.4225237 | 0.8170636 | 0.2881705 | 0.4979096 | 0.3042252 | 0.5592298 | 1.146667 | 0.9671775 | 1.018913 | 0.1039808 | 0.5710648 | 0.7346075 | 0.7165726 | 0.6194467 | 0.3683287
28 | 297.686 | 302.606 | 600.292 | 297.846 | 302.569 | 600.415 | max | 80.029 | 75.76 | 80.945 | 79.741 | 160.122 | 304.197 | 297.896 | 297.231 | 302.949 | 600.127 | 505.103 | 498.932 | 497.016 | 503.839 | 1000.027 | 755.237 | 748.723 | 746.768 | 753.468 | 1499.927 | max | 79.847 | 75.876 | 81.055 | 79.756 | 160.28 | 304.188 | 298.059 | 297.416 | 302.884 | 600.115 | 505.002 | 499.194 | 497.14 | 503.813 | 1000.168 | 755.198 | 748.937 | 746.87 | 753.489 | 1500.056
29 | 297.188 | 302.77 | 599.957 | 297.325 | 302.73 | 600.055 | min | 79.542 | 75.45 | 80.381 | 79.021 | 159.967 | 303.865 | 297.28 | 297.085 | 302.617 | 599.848 | 504.537 | 498.153 | 496.188 | 502.928 | 999.944 | 754.839 | 748.124 | 746.237 | 753.088 | 1499.668 | min | 79.452 | 75.472 | 80.349 | 78.895 | 159.881 | 303.93 | 297.441 | 297.232 | 302.501 | 599.891 | 504.553 | 498.389 | 496.355 | 502.984 | 1000.094 | 754.781 | 748.383 | 746.403 | 753.023 | 1499.782 | Diff. abs | 80nm |  |  |  |  | 300nm |  |  |  |  | 500nm |  |  |  |  | 500nm
30 | 296.857 | 303.218 | 600.075 | 296.895 | 303.02 | 599.915 | range | 0.487 | 0.31 | 0.564 | 0.72 | 0.155 | 0.332 | 0.616 | 0.146 | 0.332 | 0.279 | 0.566 | 0.779 | 0.828 | 0.911 | 0.083 | 0.398 | 0.599 | 0.531 | 0.38 | 0.259 | range | 0.395 | 0.404 | 0.706 | 0.861 | 0.399 | 0.258 | 0.618 | 0.184 | 0.383 | 0.224 | 0.449 | 0.805 | 0.785 | 0.829 | 0.074 | 0.417 | 0.554 | 0.467 | 0.466 | 0.274 |  | Iso_Space | Iso_Line | Dense_Line | Dense_Space | Dense_Pitch | Iso_Space | Iso_Line | Dense_Line | Dense_Space | Dense_Pitch | Iso_Space | Iso_Line | Dense_Line | Dense_Space | Dense_Pitch | Iso_Space | Iso_Line | Dense_Line | Dense_Space | Dense_Pitch
31 | 504.709 | -- | -- | 504.699 | -- | -- | [42 empty] | Chip 1 | 0.0664 | 0.1736 | 0.0216 | 0.0126 | 0.0344 | 0.1268 | 0.1522 | 0.0752 | 0.0428 | 0.0322 | 0.0622 | 0.225 | 0.1578 | 0.0958 | 0.0622 | 0.036 | 0.1888 | 0.0562 | 0.0098 | 0.0458
32 | 505.16 | -- | -- | 505.216 | -- | -- | [21 empty] | Y | [20 empty] | Chip 2 | 0.03 | 0.09425 | 0.06225 | 0.05925 | 0.0025 | 0.0195 | 0.16675 | 0.159 | 0.1355 | 0.02325 | 0.0585 | 0.21375 | 0.13575 | 0.017 | 0.1525 | 0.0675 | 0.1785 | 0.1645 | 0.055 | 0.11
33 | 504.986 | -- | -- | 504.784 | -- | -- | Chip3 | [41 empty] | Chip 3 | 0.0082 | 0.124 | 0.1218 | 0.098 | 0.0238 | 0.08 | 0.1842 | 0.0832 | 0.0838 | 0.0002 | 0.12 | 0.2434 | 0.056 | 0.031 | 0.0248 | 0.084 | 0.3404 | 0.095 | 0.0778 | 0.017
34 | 505.005 | -- | -- | 504.913 | -- | -- |  | 80nm |  |  |  |  | 300nm |  |  |  |  | 500nm |  |  |  |  | 500nm | [5 empty] | 80nm |  |  |  |  | 300nm |  |  |  |  | 500nm |  |  |  |  | 500nm |  |  |  |  | Chip 4 | 0.099 | 0.1866 | 0.0956 | 0.0374 | 0.058 | 0.0418 | 0.1736 | 0.1306 | 0.0638 | 0.0664 | 0.0816 | 0.1876 | 0.0676 | 0.0712 | 0.0038 | 0.0392 | 0.2002 | 0.0998 | 0.1156 | 0.0152
35 | 504.744 | -- | -- | 504.681 | -- | -- |  | Iso_Space | Iso_Line | Dense_Line | Dense_Space | Dense_Pitch | Iso_Space | Iso_Line | Dense_Line | Dense_Space | Dense_Pitch | Iso_Space | Iso_Line | Dense_Line | Dense_Space | Dense_Pitch | Iso_Space | Iso_Line | Dense_Line | Dense_Space | Dense_Pitch |  | Iso_Space | Iso_Line | Dense_Line | Dense_Space | Dense_Pitch | Iso_Space | Iso_Line | Dense_Line | Dense_Space | Dense_Pitch | Iso_Space | Iso_Line | Dense_Line | Dense_Space | Dense_Pitch | Iso_Space | Iso_Line | Dense_Line | Dense_Space | Dense_Pitch | Chip 5 | 0.008 | 0.136 | 0.0526 | 0.1098 | 0.0572 | 0.0838 | 0.1802 | 0.1246 | 0.0954 | 0.0296 | 0.1082 | 0.1962 | 0.079 | 0.0466 | 0.0322 | 0.0558 | 0.251 | 0.124 | 0.0884 | 0.036
36 | 497.739 | -- | -- | 498.061 | -- | -- | 1 | 79.842 | 75.499 | 80.38 | 79.606 | 159.986 | 304.17 | 297.47 | 297.076 | 302.68 | 599.756 | 504.601 | 497.651 | 496.907 | 503.029 | 999.936 | 755.12 | 748.161 | 746.664 | 753.702 | 1500.366 | 1 | 79.804 | 75.47 | 80.632 | 79.527 | 160.159 | 304.026 | 297.798 | 297.156 | 302.611 | 599.766 | 504.542 | 498.145 | 496.897 | 503.098 | 999.995 | 755.072 | 748.493 | 746.863 | 753.582 | 1500.444
37 | 498.156 | -- | -- | 498.383 | -- | -- | 2 | 80.025 | 75.521 | 80.591 | 79.46 | 160.051 | 304.351 | 297.82 | 297.481 | 302.741 | 600.221 | 504.946 | 497.963 | 496.814 | 503.243 | 1000.058 | 755.112 | 748.606 | 747.224 | 752.906 | 1500.13 | 2 | 80.002 | 75.66 | 80.636 | 79.483 | 160.119 | 304.283 | 297.868 | 297.55 | 302.567 | 600.118 | 504.846 | 498.146 | 496.953 | 503.143 | 1000.096 | 755.093 | 748.98 | 747.348 | 752.771 | 1500.119 | mean | 0.04232 | 0.14289 | 0.07077 | 0.06341 | 0.03518 | 0.07038 | 0.17139 | 0.11452 | 0.08426 | 0.03033 | 0.0861 | 0.21319 | 0.09923 | 0.05232 | 0.0551 | 0.0565 | 0.23178 | 0.1079 | 0.06932 | 0.0448 | Ave. | 0.0920845
38 | 498.475 | -- | -- | 498.755 | -- | -- | 3 | 80.01 | 75.769 | 80.478 | 79.457 | 159.935 | 304.225 | 297.867 | 297.392 | 302.552 | 599.944 | 504.374 | 498.556 | 496.881 | 503.21 | 1000.091 | 754.722 | 748.523 | 746.789 | 753.02 | 1499.809 | 3 | 80.047 | 75.878 | 80.615 | 79.307 | 159.922 | 304.173 | 297.95 | 297.449 | 302.549 | 599.998 | 504.22 | 498.578 | 496.856 | 503.27 | 1000.126 | 754.593 | 748.917 | 746.818 | 753.007 | 1499.825 | max error | 0.099 | 0.1866 | 0.1218 | 0.1098 | 0.058 | 0.1268 | 0.1842 | 0.159 | 0.1355 | 0.0664 | 0.12 | 0.2434 | 0.1578 | 0.0958 | 0.1525 | 0.084 | 0.3404 | 0.1645 | 0.1156 | 0.11 | XY Bias | 0.3404
39 | 497.964 | -- | -- | 498.093 | -- | -- | 4 | 79.588 | 75.696 | 80.696 | 79.054 | 159.75 | 304.259 | 297.222 | 297.208 | 302.751 | 599.959 | 504.445 | 498.631 | 496.592 | 503.244 | 999.836 | 754.989 | 748.469 | 746.995 | 753.219 | 1500.214 | 4 | 79.65 | 76.001 | 80.684 | 78.992 | 159.676 | 304.078 | 297.612 | 297.42 | 302.667 | 600.087 | 504.476 | 498.964 | 496.749 | 503.202 | 999.951 | 754.904 | 748.761 | 747.084 | 753.064 | 1500.148
40 | 498.187 | -- | -- | 498.354 | -- | -- | 5 | 79.616 | 75.108 | 80.159 | 79.802 | 159.961 | 304.289 | 297.849 | 297.098 | 303.016 | 600.114 | 505.057 | 498.375 | 496.646 | 503.442 | 1000.088 | 755.155 | 748.589 | 746.807 | 753.253 | 1500.06 | 5 | 79.619 | 75.204 | 80.346 | 79.58 | 159.926 | 304.334 | 297.921 | 297.096 | 302.927 | 600.024 | 504.739 | 498.56 | 496.665 | 503.3 | 999.965 | 755.016 | 748.899 | 746.841 | 753.287 | 1500.128
41 | 496.669 | 503.454 | 1000.123 | 496.872 | 503.353 | 1000.225 | [42 empty] | Chip Ave
42 | 496.303 | 503.64 | 999.943 | 496.557 | 503.473 | 1000.03 | mean | 79.8162 | 75.5186 | 80.4608 | 79.4758 | 159.9366 | 304.2588 | 297.6456 | 297.251 | 302.748 | 599.9988 | 504.6846 | 498.2352 | 496.768 | 503.2336 | 1000.0018 | 755.0196 | 748.4696 | 746.8958 | 753.22 | 1500.1158 | mean | 79.8244 | 75.6426 | 80.5826 | 79.3778 | 159.9604 | 304.1788 | 297.8298 | 297.3342 | 302.6642 | 599.9986 | 504.5646 | 498.4786 | 496.824 | 503.2026 | 1000.0266 | 754.9356 | 748.81 | 746.9908 | 753.1422 | 1500.1328 |  | 80nm |  |  |  |  | 300nm |  |  |  |  | 500nm |  |  |  |  | 500nm
43 | 497.323 | 502.905 | 1000.227 | 497.426 | 502.802 | 1000.228 | 3s | 0.6256579 | 0.7694769 | 0.618791 | 0.8241497 | 0.3385657 | 0.2036954 | 0.8630896 | 0.5380465 | 0.5085022 | 0.5328333 | 0.9097982 | 1.250047 | 0.424439 | 0.4400019 | 0.3366315 | 0.5334039 | 0.5427994 | 0.65483 | 0.9148893 | 0.6178922 | 3s | 0.5888588 | 0.956157 | 0.4041747 | 0.7163451 | 0.5773289 | 0.3925497 | 0.4043684 | 0.5917016 | 0.4614074 | 0.4157442 | 0.7297946 | 1.032749 | 0.3482456 | 0.2533322 | 0.2381422 | 0.6152144 | 0.5831895 | 0.6790061 | 0.9204854 | 0.6573198 |  | Iso_Space | Iso_Line | Dense_Line | Dense_Space | Dense_Pitch | Iso_Space | Iso_Line | Dense_Line | Dense_Space | Dense_Pitch | Iso_Space | Iso_Line | Dense_Line | Dense_Space | Dense_Pitch | Iso_Space | Iso_Line | Dense_Line | Dense_Space | Dense_Pitch
44 | 497.177 | 502.844 | 1000.021 | 497.171 | 502.721 | 999.892 | max | 80.025 | 75.769 | 80.696 | 79.802 | 160.051 | 304.351 | 297.867 | 297.481 | 303.016 | 600.221 | 505.057 | 498.631 | 496.907 | 503.442 | 1000.091 | 755.155 | 748.606 | 747.224 | 753.702 | 1500.366 | max | 80.047 | 76.001 | 80.684 | 79.58 | 160.159 | 304.334 | 297.95 | 297.55 | 302.927 | 600.118 | 504.846 | 498.964 | 496.953 | 503.3 | 1000.126 | 755.093 | 748.98 | 747.348 | 753.582 | 1500.444 | X | 79.78976 | 75.40643 | 80.51066 | 79.51046 | 160.02112 | 304.17597 | 297.63223 | 297.23719 | 302.78686 | 600.02405 | 504.81886 | 498.18617 | 496.72948 | 503.27286 | 1000.00246 | 755.01368 | 748.49241 | 746.66783 | 753.30417 | 1499.97192
45 | 496.857 | 503.207 | 1000.064 | 497.092 | 503.222 | 1000.314 | min | 79.588 | 75.108 | 80.159 | 79.054 | 159.75 | 304.17 | 297.222 | 297.076 | 302.552 | 599.756 | 504.374 | 497.651 | 496.592 | 503.029 | 999.836 | 754.722 | 748.161 | 746.664 | 752.906 | 1499.809 | min | 79.619 | 75.204 | 80.346 | 78.992 | 159.676 | 304.026 | 297.612 | 297.096 | 302.549 | 599.766 | 504.22 | 498.145 | 496.665 | 503.098 | 999.951 | 754.593 | 748.493 | 746.818 | 752.771 | 1499.825 | Y | 79.75072 | 75.54932 | 80.57279 | 79.44705 | 160.01966 | 304.10559 | 297.80362 | 297.35171 | 302.7026 | 600.0543 | 504.73276 | 498.39936 | 496.82871 | 503.22734 | 1000.05604 | 754.95718 | 748.72419 | 746.77573 | 753.23485 | 1500.01064
46 | 755.031 | -- | -- | 755.037 | -- | -- | range | 0.437 | 0.661 | 0.537 | 0.748 | 0.301 | 0.181 | 0.645 | 0.405 | 0.464 | 0.465 | 0.683 | 0.98 | 0.315 | 0.413 | 0.255 | 0.433 | 0.445 | 0.56 | 0.796 | 0.557 | range | 0.428 | 0.797 | 0.338 | 0.588 | 0.483 | 0.308 | 0.338 | 0.454 | 0.378 | 0.352 | 0.626 | 0.819 | 0.288 | 0.202 | 0.175 | 0.5 | 0.487 | 0.53 | 0.811 | 0.619 | Diff | 0.03904 | -0.14289 | -0.06213 | 0.06341 | 0.00146 | 0.07038 | -0.17139 | -0.11452 | 0.08426 | -0.03025 | 0.0861 | -0.21319 | -0.09923 | 0.04552 | -0.05358 | 0.0565 | -0.23178 | -0.1079 | 0.06932 | -0.03872 | Ave. | 0.0890785
47 | 755.062 | -- | -- | 755.205 | -- | -- | [42 empty] | Diff. abs | 0.03904 | 0.14289 | 0.06213 | 0.06341 | 0.00146 | 0.07038 | 0.17139 | 0.11452 | 0.08426 | 0.03025 | 0.0861 | 0.21319 | 0.09923 | 0.04552 | 0.05358 | 0.0565 | 0.23178 | 0.1079 | 0.06932 | 0.03872 | XY Bias | 0.23178
48 | 754.995 | -- | -- | 754.849 | -- | --
49 | 755.115 | -- | -- | 754.975 | -- | -- | Chip4
50 | 755.108 | -- | -- | 755.065 | -- | -- |  | 80nm |  |  |  |  | 300nm |  |  |  |  | 500nm |  |  |  |  | 500nm | [5 empty] | 80nm |  |  |  |  | 300nm |  |  |  |  | 500nm |  |  |  |  | 500nm
51 | 748.36 | -- | -- | 748.644 | -- | -- |  | Iso_Space | Iso_Line | Dense_Line | Dense_Space | Dense_Pitch | Iso_Space | Iso_Line | Dense_Line | Dense_Space | Dense_Pitch | Iso_Space | Iso_Line | Dense_Line | Dense_Space | Dense_Pitch | Iso_Space | Iso_Line | Dense_Line | Dense_Space | Dense_Pitch |  | Iso_Space | Iso_Line | Dense_Line | Dense_Space | Dense_Pitch | Iso_Space | Iso_Line | Dense_Line | Dense_Space | Dense_Pitch | Iso_Space | Iso_Line | Dense_Line | Dense_Space | Dense_Pitch | Iso_Space | Iso_Line | Dense_Line | Dense_Space | Dense_Pitch
52 | 748.755 | -- | -- | 748.929 | -- | -- | 1 | 79.718 | 75.431 | 80.063 | 79.863 | 159.926 | 304.306 | 297.762 | 296.749 | 303.092 | 599.842 | 504.974 | 497.934 | 496.676 | 503.455 | 1000.131 | 755.05 | 748.574 | 746.412 | 753.384 | 1499.796 | 1 | 79.627 | 75.68 | 80.024 | 79.916 | 159.939 | 304.226 | 297.856 | 296.857 | 302.998 | 599.855 | 504.796 | 498.045 | 496.834 | 503.273 | 1000.107 | 755.007 | 748.79 | 746.56 | 753.204 | 1499.764
53 | 748.815 | -- | -- | 748.967 | -- | -- | 2 | 79.805 | 75.123 | 80.666 | 79.628 | 160.293 | 304.291 | 297.727 | 297.26 | 302.702 | 599.962 | 504.635 | 498.426 | 496.899 | 503.076 | 999.975 | 755.168 | 748.498 | 746.737 | 753.467 | 1500.204 | 2 | 79.651 | 75.249 | 80.876 | 79.517 | 160.393 | 304.204 | 297.796 | 297.308 | 302.626 | 599.934 | 504.625 | 498.651 | 496.77 | 503.248 | 1000.017 | 755.141 | 748.688 | 746.768 | 753.35 | 1500.118
54 | 748.695 | -- | -- | 748.833 | -- | -- | 3 | 79.884 | 75.029 | 80.74 | 79.771 | 160.512 | 303.967 | 297.811 | 297.263 | 302.924 | 600.187 | 504.63 | 498.687 | 496.767 | 503.077 | 999.845 | 754.974 | 749.037 | 746.518 | 753.084 | 1499.602 | 3 | 79.858 | 75.264 | 80.793 | 79.785 | 160.578 | 303.928 | 297.916 | 297.43 | 302.895 | 600.324 | 504.627 | 498.966 | 496.846 | 503.079 | 999.925 | 754.987 | 749.103 | 746.508 | 753.055 | 1499.563
55 | 748.137 | -- | -- | 748.333 | -- | -- | 4 | 79.793 | 75.536 | 80.582 | 79.594 | 160.176 | 304.239 | 298.049 | 297.176 | 302.772 | 599.948 | 504.731 | 498.128 | 496.92 | 503.51 | 1000.43 | 755.168 | 748.711 | 746.851 | 753.478 | 1500.328 | 4 | 79.654 | 75.732 | 80.721 | 79.571 | 160.292 | 304.208 | 298.459 | 297.404 | 302.632 | 600.036 | 504.69 | 498.297 | 497.068 | 503.299 | 1000.367 | 754.989 | 748.901 | 747.064 | 753.366 | 1500.431
56 | 746.837 | 753.226 | 1500.063 | 746.98 | 753.266 | 1500.246 | 5 | 79.94 | 75.246 | 80.311 | 79.56 | 159.871 | 304.316 | 297.327 | 297.218 | 302.771 | 599.989 | 505.041 | 498.064 | 496.521 | 503.283 | 999.804 | 754.762 | 748.458 | 746.533 | 753.437 | 1499.97 | 5 | 79.855 | 75.373 | 80.426 | 79.44 | 159.866 | 304.344 | 297.517 | 297.32 | 302.791 | 600.111 | 504.865 | 498.218 | 496.603 | 503.146 | 999.75 | 754.802 | 748.797 | 746.65 | 753.297 | 1499.948
57 | 746.781 | 753.235 | 1500.017 | 746.782 | 753.19 | 1499.971
58 | 746.447 | 753.168 | 1499.615 | 746.488 | 753.106 | 1499.594 | mean | 79.828 | 75.273 | 80.4724 | 79.6832 | 160.1556 | 304.2238 | 297.7352 | 297.1332 | 302.8522 | 599.9856 | 504.8022 | 498.2478 | 496.7566 | 503.2802 | 1000.037 | 755.0244 | 748.6556 | 746.6102 | 753.37 | 1499.98 | mean | 79.729 | 75.4596 | 80.568 | 79.6458 | 160.2136 | 304.182 | 297.9088 | 297.2638 | 302.7884 | 600.052 | 504.7206 | 498.4354 | 496.8242 | 503.209 | 1000.0332 | 754.9852 | 748.8558 | 746.71 | 753.2544 | 1499.9648
59 | 747.061 | 753.313 | 1500.373 | 747.036 | 753.371 | 1500.406 | 3s | 0.2577819 | 0.6308887 | 0.8415537 | 0.3859952 | 0.7937668 | 0.4397605 | 0.7817703 | 0.6530753 | 0.4701604 | 0.3769903 | 0.5794327 | 0.9139627 | 0.4954298 | 0.6118066 | 0.7623218 | 0.5048814 | 0.7020853 | 0.5362512 | 0.4919314 | 0.8850254 | 3s | 0.3505959 | 0.6920988 | 1.044627 | 0.5942022 | 0.9091401 | 0.4595389 | 1.030305 | 0.7001591 | 0.4886806 | 0.5417762 | 0.3195148 | 1.109239 | 0.5017198 | 0.2789597 | 0.6858147 | 0.3622703 | 0.4721899 | 0.6633732 | 0.3845071 | 0.9982146
60 | 746.656 | 753.563 | 1500.22 | 746.777 | 753.523 | 1500.3 | max | 79.94 | 75.536 | 80.74 | 79.863 | 160.512 | 304.316 | 298.049 | 297.263 | 303.092 | 600.187 | 505.041 | 498.687 | 496.92 | 503.51 | 1000.43 | 755.168 | 749.037 | 746.851 | 753.478 | 1500.328 | max | 79.858 | 75.732 | 80.876 | 79.916 | 160.578 | 304.344 | 298.459 | 297.43 | 302.998 | 600.324 | 504.865 | 498.966 | 497.068 | 503.299 | 1000.367 | 755.141 | 749.103 | 747.064 | 753.366 | 1500.431
61 | 79.758 | -- | -- | 79.637 | -- | -- | min | 79.718 | 75.029 | 80.063 | 79.56 | 159.871 | 303.967 | 297.327 | 296.749 | 302.702 | 599.842 | 504.63 | 497.934 | 496.521 | 503.076 | 999.804 | 754.762 | 748.458 | 746.412 | 753.084 | 1499.602 | min | 79.627 | 75.249 | 80.024 | 79.44 | 159.866 | 303.928 | 297.517 | 296.857 | 302.626 | 599.855 | 504.625 | 498.045 | 496.603 | 503.079 | 999.75 | 754.802 | 748.688 | 746.508 | 753.055 | 1499.563
62 | 80.029 | -- | -- | 79.847 | -- | -- | range | 0.222 | 0.507 | 0.677 | 0.303 | 0.641 | 0.349 | 0.722 | 0.514 | 0.39 | 0.345 | 0.411 | 0.753 | 0.399 | 0.434 | 0.626 | 0.406 | 0.579 | 0.439 | 0.394 | 0.726 | range | 0.231 | 0.483 | 0.852 | 0.476 | 0.712 | 0.416 | 0.942 | 0.573 | 0.372 | 0.469 | 0.24 | 0.921 | 0.465 | 0.22 | 0.617 | 0.339 | 0.415 | 0.556 | 0.311 | 0.868
63 | 79.542 | -- | -- | 79.452 | -- | --
64 | 79.725 | -- | -- | 79.819 | -- | --
65 | 79.708 | -- | -- | 79.766 | -- | -- | Chip5
66 | 75.227 | -- | -- | 75.359 | -- | -- |  | 80nm |  |  |  |  | 300nm |  |  |  |  | 500nm |  |  |  |  | 500nm | [5 empty] | 80nm |  |  |  |  | 300nm |  |  |  |  | 500nm |  |  |  |  | 500nm
67 | 75.76 | -- | -- | 75.876 | -- | -- |  | Iso_Space | Iso_Line | Dense_Line | Dense_Space | Dense_Pitch | Iso_Space | Iso_Line | Dense_Line | Dense_Space | Dense_Pitch | Iso_Space | Iso_Line | Dense_Line | Dense_Space | Dense_Pitch | Iso_Space | Iso_Line | Dense_Line | Dense_Space | Dense_Pitch |  | Iso_Space | Iso_Line | Dense_Line | Dense_Space | Dense_Pitch | Iso_Space | Iso_Line | Dense_Line | Dense_Space | Dense_Pitch | Iso_Space | Iso_Line | Dense_Line | Dense_Space | Dense_Pitch | Iso_Space | Iso_Line | Dense_Line | Dense_Space | Dense_Pitch
68 | 75.546 | -- | -- | 75.705 | -- | -- | 1 | 79.73 | 74.759 | 80.461 | 79.418 | 159.879 | 304.081 | 297.114 | 297.339 | 302.638 | 599.977 | 504.605 | 497.45 | 496.983 | 503.347 | 1000.331 | 755.269 | 747.913 | 746.38 | 753.367 | 1499.747 | 1 | 79.806 | 74.898 | 80.506 | 79.311 | 159.817 | 304.079 | 297.326 | 297.388 | 302.763 | 600.151 | 504.525 | 497.691 | 497.056 | 503.281 | 1000.336 | 755.3 | 748.194 | 746.57 | 753.219 | 1499.789
69 | 75.45 | -- | -- | 75.571 | -- | -- | 2 | 79.689 | 75.158 | 80.741 | 79.235 | 159.975 | 304.156 | 297.536 | 297.448 | 302.608 | 600.056 | 504.784 | 497.517 | 496.681 | 503.059 | 999.74 | 755.062 | 748.292 | 746.529 | 753.483 | 1500.012 | 2 | 79.628 | 75.505 | 80.79 | 79.11 | 159.9 | 303.916 | 297.605 | 297.679 | 302.259 | 599.938 | 504.719 | 497.778 | 496.837 | 502.952 | 999.789 | 754.877 | 748.697 | 746.651 | 753.352 | 1500.003
70 | 75.491 | -- | -- | 75.472 | -- | -- | 3 | 79.396 | 75.029 | 80.607 | 79.54 | 160.147 | 303.657 | 297.268 | 297.556 | 302.829 | 600.385 | 504.83 | 498.466 | 496.465 | 503.386 | 999.851 | 754.742 | 748.697 | 746.717 | 753.094 | 1499.811 | 3 | 79.389 | 75.157 | 80.704 | 79.349 | 160.054 | 303.76 | 297.452 | 297.63 | 302.79 | 600.42 | 504.769 | 498.54 | 496.564 | 503.351 | 999.915 | 754.556 | 748.966 | 746.783 | 753.005 | 1499.787
71 | 80.591 | 79.775 | 160.366 | 80.793 | 79.642 | 160.435 | 4 | 79.687 | 75.775 | 80.514 | 79.237 | 159.752 | 304.156 | 297.735 | 297.502 | 302.617 | 600.118 | 504.997 | 498.399 | 496.93 | 502.982 | 999.912 | 754.704 | 748.193 | 746.672 | 753.24 | 1499.911 | 4 | 79.711 | 75.734 | 80.508 | 79.175 | 159.683 | 304.01 | 297.997 | 297.608 | 302.564 | 600.172 | 504.886 | 498.695 | 496.945 | 502.968 | 999.914 | 754.689 | 748.338 | 746.81 | 753.279 | 1500.09
72 | 80.549 | 79.475 | 160.023 | 80.594 | 79.288 | 159.881 | 5 | 79.79 | 75.122 | 80.544 | 79.515 | 160.059 | 304.374 | 297.284 | 297.322 | 302.811 | 600.133 | 505.04 | 497.805 | 496.311 | 503.421 | 999.733 | 754.889 | 748.031 | 746.607 | 753.344 | 1499.95 | 5 | 79.718 | 75.229 | 80.622 | 79.451 | 160.072 | 304.24 | 297.458 | 297.485 | 302.65 | 600.136 | 504.816 | 497.914 | 496.363 | 503.41 | 999.774 | 754.965 | 748.186 | 746.711 | 753.231 | 1499.942
73 | 80.945 | 79.021 | 159.967 | 81.055 | 78.895 | 159.95
74 | 80.399 | 79.597 | 159.996 | 80.349 | 79.658 | 160.007 | mean | 79.6584 | 75.1686 | 80.5734 | 79.389 | 159.9624 | 304.0848 | 297.3874 | 297.4334 | 302.7006 | 600.1338 | 504.8512 | 497.9274 | 496.674 | 503.239 | 999.9134 | 754.9332 | 748.2252 | 746.581 | 753.3056 | 1499.8862 | mean | 79.6504 | 75.3046 | 80.626 | 79.2792 | 159.9052 | 304.001 | 297.5676 | 297.558 | 302.6052 | 600.1634 | 504.743 | 498.1236 | 496.753 | 503.1924 | 999.9456 | 754.8774 | 748.4762 | 746.705 | 753.2172 | 1499.9222
75 | 80.381 | 79.741 | 160.122 | 80.525 | 79.756 | 160.28 | 3s | 0.4575693 | 1.119753 | 0.3225705 | 0.4407499 | 0.4618227 | 0.7891808 | 0.7388215 | 0.3047297 | 0.3291712 | 0.4598688 | 0.5249631 | 1.441731 | 0.87015 | 0.6090185 | 0.7362192 | 0.7041934 | 0.9040867 | 0.3984413 | 0.4393571 | 0.3201114 | 3s | 0.47738 | 0.9690618 | 0.3714431 | 0.4104763 | 0.4909901 | 0.5378959 | 0.778743 | 0.3567163 | 0.6409948 | 0.5144523 | 0.4095687 | 1.383258 | 0.8532218 | 0.6512509 | 0.6846267 | 0.8552068 | 1.030107 | 0.2935021 | 0.3888815 | 0.3999654
76 | 304.508 | -- | -- | 304.345 | -- | -- | max | 79.79 | 75.775 | 80.741 | 79.54 | 160.147 | 304.374 | 297.735 | 297.556 | 302.829 | 600.385 | 505.04 | 498.466 | 496.983 | 503.421 | 1000.331 | 755.269 | 748.697 | 746.717 | 753.483 | 1500.012 | max | 79.806 | 75.734 | 80.79 | 79.451 | 160.072 | 304.24 | 297.997 | 297.679 | 302.79 | 600.42 | 504.886 | 498.695 | 497.056 | 503.41 | 1000.336 | 755.3 | 748.966 | 746.81 | 753.352 | 1500.09
77 | 304.197 | -- | -- | 304.188 | -- | -- | min | 79.396 | 74.759 | 80.461 | 79.235 | 159.752 | 303.657 | 297.114 | 297.322 | 302.608 | 599.977 | 504.605 | 497.45 | 496.311 | 502.982 | 999.733 | 754.704 | 747.913 | 746.38 | 753.094 | 1499.747 | min | 79.389 | 74.898 | 80.506 | 79.11 | 159.683 | 303.76 | 297.326 | 297.388 | 302.259 | 599.938 | 504.525 | 497.691 | 496.363 | 502.952 | 999.774 | 754.556 | 748.186 | 746.57 | 753.005 | 1499.787
78 | 304.064 | -- | -- | 303.942 | -- | -- | range | 0.394 | 1.016 | 0.28 | 0.305 | 0.395 | 0.717 | 0.621 | 0.234 | 0.221 | 0.408 | 0.435 | 1.016 | 0.672 | 0.439 | 0.598 | 0.565 | 0.784 | 0.337 | 0.389 | 0.265 | range | 0.417 | 0.836 | 0.284 | 0.341 | 0.389 | 0.48 | 0.671 | 0.291 | 0.531 | 0.482 | 0.361 | 1.004 | 0.693 | 0.458 | 0.562 | 0.744 | 0.78 | 0.24 | 0.347 | 0.303
79 | 303.865 | -- | -- | 303.93 | -- | --
80 | 304.183 | -- | -- | 304.171 | -- | --
81 | 297.143 | -- | -- | 297.449 | -- | --
82 | 297.888 | -- | -- | 297.967 | -- | --
83 | 297.543 | -- | -- | 297.807 | -- | --
84 | 297.896 | -- | -- | 298.059 | -- | --
85 | 297.28 | -- | -- | 297.441 | -- | --
86 | 297.091 | 303.006 | 600.097 | 297.156 | 303.006 | 600.162
87 | 297.197 | 302.676 | 599.873 | 297.267 | 302.624 | 599.891
88 | 297.231 | 302.617 | 599.848 | 297.412 | 302.501 | 599.913
89 | 297.085 | 302.888 | 599.973 | 297.416 | 302.579 | 599.995
90 | 297.178 | 302.949 | 600.127 | 297.232 | 302.884 | 600.115
91 | 504.996 | -- | -- | 504.808 | -- | --
92 | 504.861 | -- | -- | 504.818 | -- | --
93 | 504.537 | -- | -- | 504.553 | -- | --
94 | 504.841 | -- | -- | 504.735 | -- | --
95 | 505.103 | -- | -- | 505.002 | -- | --
96 | 498.21 | -- | -- | 498.473 | -- | --
97 | 498.243 | -- | -- | 498.389 | -- | --
98 | 498.932 | -- | -- | 499.194 | -- | --
99 | 498.337 | -- | -- | 498.539 | -- | --
100 | 498.153 | -- | -- | 498.398 | -- | --
101 | 496.922 | 503.384 | 1000.306 | 497.211 | 503.228 | 1000.439
102 | 496.575 | 503.437 | 1000.012 | 496.676 | 503.418 | 1000.094
103 | 497.016 | 502.928 | 999.944 | 497.14 | 502.984 | 1000.124
104 | 496.553 | 503.402 | 999.955 | 496.704 | 503.459 | 1000.162
105 | 496.188 | 503.839 | 1000.027 | 496.355 | 503.813 | 1000.168
106 | 755.026 | -- | -- | 755.023 | -- | --
107 | 754.839 | -- | -- | 754.781 | -- | --
108 | 755.017 | -- | -- | 754.837 | -- | --
109 | 755.237 | -- | -- | 755.198 | -- | --
110 | 755.023 | -- | -- | 755.03 | -- | --
111 | 748.261 | -- | -- | 748.593 | -- | --
112 | 748.676 | -- | -- | 748.937 | -- | --
113 | 748.714 | -- | -- | 748.782 | -- | --
114 | 748.723 | -- | -- | 748.849 | -- | --
115 | 748.124 | -- | -- | 748.383 | -- | --
116 | 746.076 | 753.52 | 1499.596 | 746.334 | 753.445 | 1499.779
117 | 746.768 | 753.088 | 1499.856 | 746.857 | 753.023 | 1499.881
118 | 746.617 | 753.31 | 1499.927 | 746.87 | 753.186 | 1500.056
119 | 746.237 | 753.431 | 1499.668 | 746.511 | 753.489 | 1500.001
120 | 746.361 | 753.468 | 1499.829 | 746.403 | 753.379 | 1499.782
121 | 79.842 | -- | -- | 79.804 | -- | --
122 | 80.025 | -- | -- | 80.002 | -- | --
123 | 80.01 | -- | -- | 80.047 | -- | --
124 | 79.588 | -- | -- | 79.65 | -- | --
125 | 79.616 | -- | -- | 79.619 | -- | --
126 | 75.499 | -- | -- | 75.47 | -- | --
127 | 75.521 | -- | -- | 75.66 | -- | --
128 | 75.769 | -- | -- | 75.878 | -- | --
129 | 75.696 | -- | -- | 76.001 | -- | --
130 | 75.108 | -- | -- | 75.204 | -- | --
131 | 80.38 | 79.606 | 159.986 | 80.632 | 79.527 | 160.159
132 | 80.591 | 79.46 | 160.051 | 80.636 | 79.483 | 160.119
133 | 80.478 | 79.457 | 159.935 | 80.615 | 79.307 | 159.922
134 | 80.696 | 79.054 | 159.75 | 80.684 | 78.992 | 159.676
135 | 80.159 | 79.802 | 159.961 | 80.346 | 79.58 | 159.926
136 | 304.17 | -- | -- | 304.026 | -- | --
137 | 304.351 | -- | -- | 304.283 | -- | --
138 | 304.225 | -- | -- | 304.173 | -- | --
139 | 304.259 | -- | -- | 304.078 | -- | --
140 | 304.289 | -- | -- | 304.334 | -- | --
141 | 297.47 | -- | -- | 297.798 | -- | --
142 | 297.82 | -- | -- | 297.868 | -- | --
143 | 297.867 | -- | -- | 297.95 | -- | --
144 | 297.222 | -- | -- | 297.612 | -- | --
145 | 297.849 | -- | -- | 297.921 | -- | --
146 | 297.076 | 302.68 | 599.756 | 297.156 | 302.611 | 599.766
147 | 297.481 | 302.741 | 600.221 | 297.55 | 302.567 | 600.118
148 | 297.392 | 302.552 | 599.944 | 297.449 | 302.549 | 599.998
149 | 297.208 | 302.751 | 599.959 | 297.42 | 302.667 | 600.087
150 | 297.098 | 303.016 | 600.114 | 297.096 | 302.927 | 600.024
151 | 504.601 | -- | -- | 504.542 | -- | --
152 | 504.946 | -- | -- | 504.846 | -- | --
153 | 504.374 | -- | -- | 504.22 | -- | --
154 | 504.445 | -- | -- | 504.476 | -- | --
155 | 505.057 | -- | -- | 504.739 | -- | --
156 | 497.651 | -- | -- | 498.145 | -- | --
157 | 497.963 | -- | -- | 498.146 | -- | --
158 | 498.556 | -- | -- | 498.578 | -- | --
159 | 498.631 | -- | -- | 498.964 | -- | --
160 | 498.375 | -- | -- | 498.56 | -- | --
161 | 496.907 | 503.029 | 999.936 | 496.897 | 503.098 | 999.995
162 | 496.814 | 503.243 | 1000.058 | 496.953 | 503.143 | 1000.096
163 | 496.881 | 503.21 | 1000.091 | 496.856 | 503.27 | 1000.126
164 | 496.592 | 503.244 | 999.836 | 496.749 | 503.202 | 999.951
165 | 496.646 | 503.442 | 1000.088 | 496.665 | 503.3 | 999.965
166 | 755.12 | -- | -- | 755.072 | -- | --
167 | 755.112 | -- | -- | 755.093 | -- | --
168 | 754.722 | -- | -- | 754.593 | -- | --
169 | 754.989 | -- | -- | 754.904 | -- | --
170 | 755.155 | -- | -- | 755.016 | -- | --
171 | 748.161 | -- | -- | 748.493 | -- | --
172 | 748.606 | -- | -- | 748.98 | -- | --
173 | 748.523 | -- | -- | 748.917 | -- | --
174 | 748.469 | -- | -- | 748.761 | -- | --
175 | 748.589 | -- | -- | 748.899 | -- | --
176 | 746.664 | 753.702 | 1500.366 | 746.863 | 753.582 | 1500.444
177 | 747.224 | 752.906 | 1500.13 | 747.348 | 752.771 | 1500.119
178 | 746.789 | 753.02 | 1499.809 | 746.818 | 753.007 | 1499.825
179 | 746.995 | 753.219 | 1500.214 | 747.084 | 753.064 | 1500.148
180 | 746.807 | 753.253 | 1500.06 | 746.841 | 753.287 | 1500.128
181 | 79.718 | -- | -- | 79.627 | -- | --
182 | 79.805 | -- | -- | 79.651 | -- | --
183 | 79.884 | -- | -- | 79.858 | -- | --
184 | 79.793 | -- | -- | 79.654 | -- | --
185 | 79.94 | -- | -- | 79.855 | -- | --
186 | 75.431 | -- | -- | 75.68 | -- | --
187 | 75.123 | -- | -- | 75.249 | -- | --
188 | 75.029 | -- | -- | 75.264 | -- | --
189 | 75.536 | -- | -- | 75.732 | -- | --
190 | 75.246 | -- | -- | 75.373 | -- | --
191 | 80.063 | 79.863 | 159.926 | 80.024 | 79.916 | 159.939
192 | 80.666 | 79.628 | 160.293 | 80.876 | 79.517 | 160.393
193 | 80.74 | 79.771 | 160.512 | 80.793 | 79.785 | 160.578
194 | 80.582 | 79.594 | 160.176 | 80.721 | 79.571 | 160.292
195 | 80.311 | 79.56 | 159.871 | 80.426 | 79.44 | 159.866
196 | 304.306 | -- | -- | 304.226 | -- | --
197 | 304.291 | -- | -- | 304.204 | -- | --
198 | 303.967 | -- | -- | 303.928 | -- | --
199 | 304.239 | -- | -- | 304.208 | -- | --
200 | 304.316 | -- | -- | 304.344 | -- | --
201 | 297.762 | -- | -- | 297.856 | -- | --
202 | 297.727 | -- | -- | 297.796 | -- | --
203 | 297.811 | -- | -- | 297.916 | -- | --
204 | 298.049 | -- | -- | 298.459 | -- | --
205 | 297.327 | -- | -- | 297.517 | -- | --
206 | 296.749 | 303.092 | 599.842 | 296.857 | 302.998 | 599.855
207 | 297.26 | 302.702 | 599.962 | 297.308 | 302.626 | 599.934
208 | 297.263 | 302.924 | 600.187 | 297.43 | 302.895 | 600.324
209 | 297.176 | 302.772 | 599.948 | 297.404 | 302.632 | 600.036
210 | 297.218 | 302.771 | 599.989 | 297.32 | 302.791 | 600.111
211 | 504.974 | -- | -- | 504.796 | -- | --
212 | 504.635 | -- | -- | 504.625 | -- | --
213 | 504.63 | -- | -- | 504.627 | -- | --
214 | 504.731 | -- | -- | 504.69 | -- | --
215 | 505.041 | -- | -- | 504.865 | -- | --
216 | 497.934 | -- | -- | 498.045 | -- | --
217 | 498.426 | -- | -- | 498.651 | -- | --
218 | 498.687 | -- | -- | 498.966 | -- | --
219 | 498.128 | -- | -- | 498.297 | -- | --
220 | 498.064 | -- | -- | 498.218 | -- | --
221 | 496.676 | 503.455 | 1000.131 | 496.834 | 503.273 | 1000.107
222 | 496.899 | 503.076 | 999.975 | 496.77 | 503.248 | 1000.017
223 | 496.767 | 503.077 | 999.845 | 496.846 | 503.079 | 999.925
224 | 496.92 | 503.51 | 1000.43 | 497.068 | 503.299 | 1000.367
225 | 496.521 | 503.283 | 999.804 | 496.603 | 503.146 | 999.75
226 | 755.05 | -- | -- | 755.007 | -- | --
227 | 755.168 | -- | -- | 755.141 | -- | --
228 | 754.974 | -- | -- | 754.987 | -- | --
229 | 755.168 | -- | -- | 754.989 | -- | --
230 | 754.762 | -- | -- | 754.802 | -- | --
231 | 748.574 | -- | -- | 748.79 | -- | --
232 | 748.498 | -- | -- | 748.688 | -- | --
233 | 749.037 | -- | -- | 749.103 | -- | --
234 | 748.711 | -- | -- | 748.901 | -- | --
235 | 748.458 | -- | -- | 748.797 | -- | --
236 | 746.412 | 753.384 | 1499.796 | 746.56 | 753.204 | 1499.764
237 | 746.737 | 753.467 | 1500.204 | 746.768 | 753.35 | 1500.118
238 | 746.518 | 753.084 | 1499.602 | 746.508 | 753.055 | 1499.563
239 | 746.851 | 753.478 | 1500.328 | 747.064 | 753.366 | 1500.431
240 | 746.533 | 753.437 | 1499.97 | 746.65 | 753.297 | 1499.948
241 | 79.73 | -- | -- | 79.806 | -- | --
242 | 79.689 | -- | -- | 79.628 | -- | --
243 | 79.396 | -- | -- | 79.389 | -- | --
244 | 79.687 | -- | -- | 79.711 | -- | --
245 | 79.79 | -- | -- | 79.718 | -- | --
246 | 74.759 | -- | -- | 74.898 | -- | --
247 | 75.158 | -- | -- | 75.505 | -- | --
248 | 75.029 | -- | -- | 75.157 | -- | --
249 | 75.775 | -- | -- | 75.734 | -- | --
250 | 75.122 | -- | -- | 75.229 | -- | --
251 | 80.461 | 79.418 | 159.879 | 80.506 | 79.311 | 159.817
252 | 80.741 | 79.235 | 159.975 | 80.79 | 79.11 | 159.9
253 | 80.607 | 79.54 | 160.147 | 80.704 | 79.349 | 160.054
254 | 80.514 | 79.237 | 159.752 | 80.508 | 79.175 | 159.683
255 | 80.544 | 79.515 | 160.059 | 80.622 | 79.451 | 160.072
256 | 304.081 | -- | -- | 304.079 | -- | --
257 | 304.156 | -- | -- | 303.916 | -- | --
258 | 303.657 | -- | -- | 303.76 | -- | --
259 | 304.156 | -- | -- | 304.01 | -- | --
260 | 304.374 | -- | -- | 304.24 | -- | --
261 | 297.114 | -- | -- | 297.326 | -- | --
262 | 297.536 | -- | -- | 297.605 | -- | --
263 | 297.268 | -- | -- | 297.452 | -- | --
264 | 297.735 | -- | -- | 297.997 | -- | --
265 | 297.284 | -- | -- | 297.458 | -- | --
266 | 297.339 | 302.638 | 599.977 | 297.388 | 302.763 | 600.151
267 | 297.448 | 302.608 | 600.056 | 297.679 | 302.259 | 599.938
268 | 297.556 | 302.829 | 600.385 | 297.63 | 302.79 | 600.42
269 | 297.502 | 302.617 | 600.118 | 297.608 | 302.564 | 600.172
270 | 297.322 | 302.811 | 600.133 | 297.485 | 302.65 | 600.136
271 | 504.605 | -- | -- | 504.525 | -- | --
272 | 504.784 | -- | -- | 504.719 | -- | --
273 | 504.83 | -- | -- | 504.769 | -- | --
274 | 504.997 | -- | -- | 504.886 | -- | --
275 | 505.04 | -- | -- | 504.816 | -- | --
276 | 497.45 | -- | -- | 497.691 | -- | --
277 | 497.517 | -- | -- | 497.778 | -- | --
278 | 498.466 | -- | -- | 498.54 | -- | --
279 | 498.399 | -- | -- | 498.695 | -- | --
280 | 497.805 | -- | -- | 497.914 | -- | --
281 | 496.983 | 503.347 | 1000.331 | 497.056 | 503.281 | 1000.336
282 | 496.681 | 503.059 | 999.74 | 496.837 | 502.952 | 999.789
283 | 496.465 | 503.386 | 999.851 | 496.564 | 503.351 | 999.915
284 | 496.93 | 502.982 | 999.912 | 496.945 | 502.968 | 999.914
285 | 496.311 | 503.421 | 999.733 | 496.363 | 503.41 | 999.774
286 | 755.269 | -- | -- | 755.3 | -- | --
287 | 755.062 | -- | -- | 754.877 | -- | --
288 | 754.742 | -- | -- | 754.556 | -- | --
289 | 754.704 | -- | -- | 754.689 | -- | --
290 | 754.889 | -- | -- | 754.965 | -- | --
291 | 747.913 | -- | -- | 748.194 | -- | --
292 | 748.292 | -- | -- | 748.697 | -- | --
293 | 748.697 | -- | -- | 748.966 | -- | --
294 | 748.193 | -- | -- | 748.338 | -- | --
295 | 748.031 | -- | -- | 748.186 | -- | --
296 | 746.38 | 753.367 | 1499.747 | 746.57 | 753.219 | 1499.789
297 | 746.529 | 753.483 | 1500.012 | 746.651 | 753.352 | 1500.003
298 | 746.717 | 753.094 | 1499.811 | 746.783 | 753.005 | 1499.787
299 | 746.672 | 753.24 | 1499.911 | 746.81 | 753.279 | 1500.09
300 | 746.607 | 753.344 | 1499.95 | 746.711 | 753.231 | 1499.942

## Summary
XY Scan Difference AT
| Ave. | 0.0920845
| XY Bias | 0.3404
| XY Bias(Chip Ave.) | 0.23178
Meas Time
| Total | 41.86667 | min
| Rot 0 | 22.15 | min
| Rot 270 | 19.71667 | min

## for Trend
Date | Plate Type | Total | Rot 0deg | Rot 270deg | XY Bias | Ave
2023-12-02 13:03 | No 14 SEBP504G-W4F | 41.86667 | 22.15 | 19.71667 | 0.3404 | 0.0920845