## Data
Data
| Rotation 0 |  |  | Rotation 270 |  |  | Meas. Date | 0deg | 90deg
| CD1 | CD2 | CD3 | CD1 | CD2 | CD3 | Meas Date | 2023-12-04 10:12 | 2023-12-04 10:43
1 | 80.014 | -- | -- | 80.02 | -- | -- | Meas Start | 2023-12-04 09:49 | 2023-12-04 10:22
2 | 79.988 | -- | -- | 79.873 | -- | -- | Meas End | 2023-12-04 10:12 | 2023-12-04 10:43
3 | 80.035 | -- | -- | 79.96 | -- | --
4 | 79.955 | -- | -- | 79.968 | -- | -- | Plate Type | No 14 SEBP504G-W4F
5 | 79.958 | -- | -- | 80.029 | -- | --
6 | 74.697 | -- | -- | 74.87 | -- | --
7 | 74.738 | -- | -- | 74.978 | -- | --
8 | 75.461 | -- | -- | 75.561 | -- | --
9 | 75.807 | -- | -- | 76.129 | -- | --
10 | 75.52 | -- | -- | 75.566 | -- | --
11 | 80.331 | 79.454 | 159.785 | 80.41 | 79.557 | 159.967
12 | 80.362 | 79.534 | 159.896 | 80.575 | 79.382 | 159.956
13 | 80.723 | 79.205 | 159.928 | 80.529 | 79.269 | 159.798
14 | 80.222 | 79.466 | 159.688 | 80.214 | 79.5 | 159.714
15 | 80.032 | 79.973 | 160.004 | 80.078 | 79.917 | 159.996
16 | 304.208 | -- | -- | 304.194 | -- | --
17 | 304.588 | -- | -- | 304.472 | -- | --
18 | 304.551 | -- | -- | 304.511 | -- | --
19 | 304.361 | -- | -- | 304.347 | -- | --
20 | 303.977 | -- | -- | 303.749 | -- | --
21 | 297.484 | -- | -- | 297.458 | -- | --
22 | 298.167 | -- | -- | 298.25 | -- | --
23 | 297.637 | -- | -- | 297.837 | -- | --
24 | 297.906 | -- | -- | 298.103 | -- | --
25 | 297.92 | -- | -- | 297.987 | -- | --
26 | 297.259 | 302.831 | 600.091 | 297.377 | 302.823 | 600.2
27 | 297.267 | 302.721 | 599.988 | 297.398 | 302.747 | 600.145
28 | 297.494 | 302.521 | 600.015 | 297.48 | 302.484 | 599.963
29 | 296.936 | 302.661 | 599.597 | 297.066 | 302.552 | 599.618
30 | 296.974 | 303.203 | 600.177 | 297.267 | 302.866 | 600.133
31 | 504.864 | -- | -- | 504.77 | -- | --
32 | 504.982 | -- | -- | 504.926 | -- | --
33 | 504.563 | -- | -- | 504.463 | -- | --
34 | 504.746 | -- | -- | 504.6 | -- | --
35 | 504.919 | -- | -- | 504.827 | -- | --
36 | 498.152 | -- | -- | 498.27 | -- | --
37 | 498.839 | -- | -- | 498.927 | -- | --
38 | 498.845 | -- | -- | 498.837 | -- | --
39 | 499.055 | -- | -- | 499.133 | -- | --
40 | 497.971 | -- | -- | 498.181 | -- | --
41 | 497.119 | 502.91 | 1000.029 | 497.219 | 502.722 | 999.941
42 | 496.826 | 503.047 | 999.873 | 496.836 | 502.944 | 999.78
43 | 497.318 | 502.612 | 999.93 | 497.314 | 502.615 | 999.928
44 | 496.796 | 503.317 | 1000.113 | 496.896 | 503.135 | 1000.031
45 | 496.892 | 503.374 | 1000.266 | 497.036 | 503.143 | 1000.179
46 | 754.994 | -- | -- | 754.852 | -- | --
47 | 755.05 | -- | -- | 754.891 | -- | --
48 | 754.707 | -- | -- | 754.571 | -- | --
49 | 755.173 | -- | -- | 755.037 | -- | --
50 | 755.304 | -- | -- | 755.088 | -- | --
51 | 748.356 | -- | -- | 748.51 | -- | --
52 | 748.724 | -- | -- | 748.876 | -- | --
53 | 748.938 | -- | -- | 749.16 | -- | --
54 | 748.6 | -- | -- | 748.825 | -- | --
55 | 748.907 | -- | -- | 748.809 | -- | --
56 | 746.96 | 753.473 | 1500.432 | 746.904 | 753.406 | 1500.31
57 | 746.8 | 752.909 | 1499.709 | 746.821 | 752.889 | 1499.71
58 | 746.679 | 753.232 | 1499.911 | 746.822 | 753.147 | 1499.969
59 | 746.982 | 752.957 | 1499.94 | 746.811 | 752.991 | 1499.802
60 | 746.787 | 753.53 | 1500.317 | 746.719 | 753.57 | 1500.289
61 | 79.835 | -- | -- | 79.766 | -- | --
62 | 79.681 | -- | -- | 79.701 | -- | --
63 | 79.68 | -- | -- | 79.608 | -- | --
64 | 79.754 | -- | -- | 79.79 | -- | --
65 | 79.94 | -- | -- | 80.063 | -- | --
66 | 75.269 | -- | -- | 75.35 | -- | --
67 | 75.549 | -- | -- | 75.614 | -- | --
68 | 75.302 | -- | -- | 75.313 | -- | --
69 | 75.743 | -- | -- | 75.705 | -- | --
70 | 74.78 | -- | -- | 75.001 | -- | --
71 | 80.227 | 79.521 | 159.748 | 80.266 | 79.534 | 159.8
72 | 80.396 | 79.517 | 159.913 | 80.357 | 79.57 | 159.927
73 | 80.389 | 79.512 | 159.901 | 80.434 | 79.514 | 159.948
74 | 80.529 | 79.467 | 159.996 | 80.561 | 79.338 | 159.899
75 | 80.123 | 79.865 | 159.988 | 80.155 | 79.726 | 159.881
76 | 304.245 | -- | -- | 304.28 | -- | --
77 | 304.221 | -- | -- | 304.251 | -- | --
78 | 304.118 | -- | -- | 304.14 | -- | --
79 | 304.394 | -- | -- | 304.267 | -- | --
80 | 304.522 | -- | -- | 304.42 | -- | --
81 | 297.723 | -- | -- | 297.942 | -- | --
82 | 297.772 | -- | -- | 297.865 | -- | --
83 | 297.662 | -- | -- | 297.805 | -- | --
84 | 298.028 | -- | -- | 298.274 | -- | --
85 | 297.71 | -- | -- | 297.688 | -- | --
86 | 296.874 | 302.914 | 599.787 | 296.902 | 302.803 | 599.704
87 | 297.478 | 302.616 | 600.094 | 297.613 | 302.644 | 600.257
88 | 297.372 | 302.407 | 599.779 | 297.418 | 302.39 | 599.808
89 | 297.178 | 302.599 | 599.777 | 297.448 | 302.381 | 599.829
90 | 296.854 | 302.905 | 599.759 | 297.149 | 302.744 | 599.893
91 | 505.079 | -- | -- | 504.984 | -- | --
92 | 504.766 | -- | -- | 504.758 | -- | --
93 | 504.447 | -- | -- | 504.394 | -- | --
94 | 504.879 | -- | -- | 504.794 | -- | --
95 | 504.712 | -- | -- | 504.742 | -- | --
96 | 498.544 | -- | -- | 498.6 | -- | --
97 | 498.094 | -- | -- | 498.349 | -- | --
98 | 498.891 | -- | -- | 499.144 | -- | --
99 | 498.361 | -- | -- | 498.473 | -- | --
100 | 498.116 | -- | -- | 498.269 | -- | --
101 | 496.634 | 503.544 | 1000.178 | 496.743 | 503.456 | 1000.199
102 | 497.037 | 503.175 | 1000.212 | 496.996 | 503.173 | 1000.168
103 | 496.854 | 503.06 | 999.914 | 496.945 | 502.984 | 999.929
104 | 497.142 | 502.944 | 1000.086 | 497.172 | 503.113 | 1000.285
105 | 496.586 | 503.315 | 999.901 | 496.664 | 503.188 | 999.852
106 | 754.874 | -- | -- | 754.892 | -- | --
107 | 755.173 | -- | -- | 755.092 | -- | --
108 | 754.974 | -- | -- | 754.847 | -- | --
109 | 755.077 | -- | -- | 754.953 | -- | --
110 | 755.118 | -- | -- | 755.126 | -- | --
111 | 748.385 | -- | -- | 748.424 | -- | --
112 | 749.086 | -- | -- | 749.227 | -- | --
113 | 748.465 | -- | -- | 748.737 | -- | --
114 | 749.094 | -- | -- | 749.31 | -- | --
115 | 748.504 | -- | -- | 748.687 | -- | --
116 | 746.191 | 753.421 | 1499.612 | 746.31 | 753.3 | 1499.61
117 | 746.761 | 753.621 | 1500.382 | 746.615 | 753.611 | 1500.226
118 | 746.822 | 753.437 | 1500.258 | 746.828 | 753.419 | 1500.247
119 | 746.455 | 753.623 | 1500.079 | 746.438 | 753.452 | 1499.889
120 | 746.414 | 753.724 | 1500.138 | 746.417 | 753.74 | 1500.156
121 | 80.065 | -- | -- | 80.042 | -- | --
122 | 80.017 | -- | -- | 80.141 | -- | --
123 | 80.073 | -- | -- | 80.11 | -- | --
124 | 80.181 | -- | -- | 80.021 | -- | --
125 | 79.864 | -- | -- | 79.796 | -- | --
126 | 75.106 | -- | -- | 75.289 | -- | --
127 | 75.472 | -- | -- | 75.711 | -- | --
128 | 75.469 | -- | -- | 75.522 | -- | --
129 | 75.975 | -- | -- | 75.76 | -- | --
130 | 75.119 | -- | -- | 75.068 | -- | --
131 | 80.103 | 80.033 | 160.136 | 80.249 | 79.806 | 160.055
132 | 80.438 | 79.449 | 159.887 | 80.502 | 79.436 | 159.938
133 | 80.504 | 79.619 | 160.123 | 80.56 | 79.582 | 160.142
134 | 80.28 | 79.685 | 159.965 | 80.289 | 79.81 | 160.099
135 | 80.285 | 79.619 | 159.904 | 80.359 | 79.574 | 159.933
136 | 304.438 | -- | -- | 304.403 | -- | --
137 | 304.16 | -- | -- | 304.146 | -- | --
138 | 304.272 | -- | -- | 304.218 | -- | --
139 | 304.09 | -- | -- | 304.179 | -- | --
140 | 304.333 | -- | -- | 304.176 | -- | --
141 | 297.219 | -- | -- | 297.471 | -- | --
142 | 297.642 | -- | -- | 297.804 | -- | --
143 | 297.928 | -- | -- | 298.071 | -- | --
144 | 297.48 | -- | -- | 297.486 | -- | --
145 | 297.158 | -- | -- | 297.436 | -- | --
146 | 297.115 | 303.03 | 600.145 | 297.244 | 302.895 | 600.138
147 | 297.446 | 302.999 | 600.446 | 297.664 | 302.886 | 600.551
148 | 297.5 | 302.766 | 600.266 | 297.625 | 302.719 | 600.344
149 | 297.269 | 302.597 | 599.867 | 297.433 | 302.516 | 599.949
150 | 296.874 | 303.272 | 600.145 | 296.968 | 303.204 | 600.172
151 | 504.724 | -- | -- | 504.505 | -- | --
152 | 505.01 | -- | -- | 504.988 | -- | --
153 | 504.583 | -- | -- | 504.355 | -- | --
154 | 504.747 | -- | -- | 504.694 | -- | --
155 | 505.254 | -- | -- | 505.122 | -- | --
156 | 498.374 | -- | -- | 498.392 | -- | --
157 | 498.494 | -- | -- | 498.532 | -- | --
158 | 498.617 | -- | -- | 498.721 | -- | --
159 | 498.25 | -- | -- | 498.417 | -- | --
160 | 497.98 | -- | -- | 498.003 | -- | --
161 | 496.839 | 503.175 | 1000.014 | 496.835 | 503.169 | 1000.004
162 | 496.548 | 503.326 | 999.874 | 496.567 | 503.314 | 999.881
163 | 497.069 | 502.761 | 999.829 | 497.27 | 502.691 | 999.961
164 | 496.819 | 503.243 | 1000.061 | 496.865 | 503.108 | 999.973
165 | 496.897 | 503.388 | 1000.285 | 496.935 | 503.348 | 1000.283
166 | 755.23 | -- | -- | 754.986 | -- | --
167 | 755.534 | -- | -- | 755.432 | -- | --
168 | 755.06 | -- | -- | 754.941 | -- | --
169 | 755.199 | -- | -- | 755.098 | -- | --
170 | 754.966 | -- | -- | 754.992 | -- | --
171 | 748.468 | -- | -- | 748.758 | -- | --
172 | 748.168 | -- | -- | 748.448 | -- | --
173 | 748.569 | -- | -- | 748.645 | -- | --
174 | 748.84 | -- | -- | 748.909 | -- | --
175 | 748.16 | -- | -- | 748.508 | -- | --
176 | 746.768 | 753.426 | 1500.193 | 747.001 | 753.457 | 1500.459
177 | 746.754 | 753.396 | 1500.149 | 746.948 | 753.139 | 1500.087
178 | 747.201 | 752.753 | 1499.954 | 747.222 | 752.759 | 1499.981
179 | 746.902 | 753.217 | 1500.119 | 746.9 | 753.124 | 1500.025
180 | 746.768 | 753.415 | 1500.184 | 746.935 | 753.236 | 1500.171
181 | 79.869 | -- | -- | 79.818 | -- | --
182 | 80.105 | -- | -- | 79.919 | -- | --
183 | 79.672 | -- | -- | 79.407 | -- | --
184 | 79.682 | -- | -- | 79.577 | -- | --
185 | 79.771 | -- | -- | 79.714 | -- | --
186 | 75.433 | -- | -- | 75.407 | -- | --
187 | 75.213 | -- | -- | 75.458 | -- | --
188 | 75.752 | -- | -- | 75.886 | -- | --
189 | 75.833 | -- | -- | 75.991 | -- | --
190 | 75.117 | -- | -- | 75.213 | -- | --
191 | 80.307 | 79.877 | 160.184 | 80.311 | 80.062 | 160.373
192 | 80.267 | 79.577 | 159.844 | 80.215 | 79.747 | 159.962
193 | 80.704 | 79.258 | 159.962 | 80.747 | 79.197 | 159.944
194 | 80.388 | 79.243 | 159.632 | 80.572 | 79.239 | 159.811
195 | 80.841 | 79.419 | 160.261 | 80.729 | 79.45 | 160.179
196 | 304.075 | -- | -- | 303.876 | -- | --
197 | 304.394 | -- | -- | 304.207 | -- | --
198 | 303.984 | -- | -- | 303.989 | -- | --
199 | 304.193 | -- | -- | 304.144 | -- | --
200 | 304.388 | -- | -- | 304.354 | -- | --
201 | 297.41 | -- | -- | 297.498 | -- | --
202 | 297.578 | -- | -- | 297.649 | -- | --
203 | 297.883 | -- | -- | 298.128 | -- | --
204 | 297.907 | -- | -- | 298.064 | -- | --
205 | 297.39 | -- | -- | 297.53 | -- | --
206 | 296.923 | 303.123 | 600.046 | 297.208 | 302.971 | 600.179
207 | 297.413 | 302.861 | 600.274 | 297.586 | 302.576 | 600.162
208 | 297.579 | 302.561 | 600.14 | 297.549 | 302.553 | 600.102
209 | 297.254 | 302.811 | 600.065 | 297.496 | 302.674 | 600.17
210 | 297.13 | 303.003 | 600.133 | 297.141 | 303.077 | 600.218
211 | 505.001 | -- | -- | 505.003 | -- | --
212 | 504.853 | -- | -- | 504.844 | -- | --
213 | 504.733 | -- | -- | 504.689 | -- | --
214 | 504.732 | -- | -- | 504.724 | -- | --
215 | 504.805 | -- | -- | 504.7 | -- | --
216 | 498.387 | -- | -- | 498.496 | -- | --
217 | 498.139 | -- | -- | 498.381 | -- | --
218 | 498.754 | -- | -- | 498.912 | -- | --
219 | 498.06 | -- | -- | 498.3 | -- | --
220 | 498.183 | -- | -- | 498.298 | -- | --
221 | 496.695 | 503.318 | 1000.013 | 496.84 | 503.232 | 1000.073
222 | 497.058 | 503.037 | 1000.096 | 497.174 | 503.038 | 1000.212
223 | 497.121 | 503.129 | 1000.25 | 497.019 | 503.199 | 1000.217
224 | 496.71 | 503.608 | 1000.317 | 497.036 | 503.325 | 1000.361
225 | 496.683 | 503.633 | 1000.316 | 496.794 | 503.624 | 1000.418
226 | 754.843 | -- | -- | 754.99 | -- | --
227 | 755.125 | -- | -- | 755.053 | -- | --
228 | 754.608 | -- | -- | 754.577 | -- | --
229 | 755.169 | -- | -- | 755.018 | -- | --
230 | 755.409 | -- | -- | 755.267 | -- | --
231 | 748.344 | -- | -- | 748.478 | -- | --
232 | 748.826 | -- | -- | 749.211 | -- | --
233 | 749.033 | -- | -- | 749.287 | -- | --
234 | 749.088 | -- | -- | 749.339 | -- | --
235 | 748.984 | -- | -- | 748.999 | -- | --
236 | 746.533 | 753.527 | 1500.06 | 746.621 | 753.477 | 1500.098
237 | 747.067 | 753.288 | 1500.355 | 747.173 | 753.076 | 1500.249
238 | 747.183 | 752.9 | 1500.083 | 747.18 | 752.85 | 1500.029
239 | 746.645 | 753.45 | 1500.094 | 746.882 | 753.348 | 1500.23
240 | 746.662 | 753.555 | 1500.217 | 746.646 | 753.463 | 1500.109
241 | 79.82 | -- | -- | 79.755 | -- | --
242 | 80.049 | -- | -- | 79.991 | -- | --
243 | 79.695 | -- | -- | 79.607 | -- | --
244 | 80.055 | -- | -- | 80.077 | -- | --
245 | 79.856 | -- | -- | 79.754 | -- | --
246 | 75.055 | -- | -- | 75.268 | -- | --
247 | 75.33 | -- | -- | 75.509 | -- | --
248 | 75.126 | -- | -- | 75.247 | -- | --
249 | 75.369 | -- | -- | 75.562 | -- | --
250 | 74.904 | -- | -- | 75.002 | -- | --
251 | 80.388 | 79.619 | 160.007 | 80.426 | 79.572 | 159.998
252 | 80.424 | 79.668 | 160.093 | 80.641 | 79.579 | 160.22
253 | 80.365 | 79.737 | 160.103 | 80.304 | 79.746 | 160.05
254 | 80.216 | 79.616 | 159.832 | 80.17 | 79.556 | 159.727
255 | 80.04 | 79.636 | 159.676 | 80.143 | 79.725 | 159.868
256 | 304.153 | -- | -- | 304.054 | -- | --
257 | 304.364 | -- | -- | 304.235 | -- | --
258 | 304.135 | -- | -- | 304.082 | -- | --
259 | 304.124 | -- | -- | 304.23 | -- | --
260 | 304.505 | -- | -- | 304.441 | -- | --
261 | 297.117 | -- | -- | 297.333 | -- | --
262 | 297.404 | -- | -- | 297.741 | -- | --
263 | 297.705 | -- | -- | 297.978 | -- | --
264 | 297.681 | -- | -- | 297.681 | -- | --
265 | 297.084 | -- | -- | 297.358 | -- | --
266 | 297.18 | 303.2 | 600.381 | 297.334 | 303.075 | 600.409
267 | 297.198 | 302.607 | 599.804 | 297.319 | 302.797 | 600.116
268 | 297.444 | 302.743 | 600.187 | 297.402 | 302.941 | 600.344
269 | 297.543 | 302.747 | 600.29 | 297.752 | 302.565 | 600.317
270 | 297.113 | 302.963 | 600.076 | 297.186 | 302.999 | 600.185
271 | 504.814 | -- | -- | 504.76 | -- | --
272 | 504.889 | -- | -- | 504.904 | -- | --
273 | 504.444 | -- | -- | 504.324 | -- | --
274 | 504.822 | -- | -- | 504.853 | -- | --
275 | 504.962 | -- | -- | 504.837 | -- | --
276 | 498.075 | -- | -- | 498.236 | -- | --
277 | 498.402 | -- | -- | 498.511 | -- | --
278 | 498.166 | -- | -- | 498.366 | -- | --
279 | 498.12 | -- | -- | 498.347 | -- | --
280 | 497.868 | -- | -- | 498.068 | -- | --
281 | 496.71 | 503.181 | 999.891 | 496.692 | 503.272 | 999.964
282 | 496.81 | 503.365 | 1000.176 | 497.018 | 503.184 | 1000.202
283 | 497.154 | 502.974 | 1000.127 | 497.352 | 502.834 | 1000.186
284 | 496.48 | 503.554 | 1000.034 | 496.654 | 503.303 | 999.957
285 | 496.869 | 503.25 | 1000.119 | 496.974 | 503.166 | 1000.14
286 | 754.748 | -- | -- | 754.633 | -- | --
287 | 755.278 | -- | -- | 755.198 | -- | --
288 | 754.816 | -- | -- | 754.816 | -- | --
289 | 754.885 | -- | -- | 754.945 | -- | --
290 | 755.14 | -- | -- | 754.901 | -- | --
291 | 748.089 | -- | -- | 748.234 | -- | --
292 | 748.519 | -- | -- | 748.751 | -- | --
293 | 748.647 | -- | -- | 748.776 | -- | --
294 | 748.423 | -- | -- | 748.446 | -- | --
295 | 748.214 | -- | -- | 748.554 | -- | --
296 | 746.708 | 753.284 | 1499.992 | 746.742 | 753.354 | 1500.096
297 | 746.814 | 753.423 | 1500.236 | 746.963 | 753.274 | 1500.236
298 | 747.008 | 752.818 | 1499.825 | 746.995 | 752.918 | 1499.913
299 | 746.733 | 753.332 | 1500.066 | 746.74 | 753.386 | 1500.126
300 | 746.517 | 753.298 | 1499.815 | 746.778 | 753.289 | 1500.067

## Analysis
Data
| Rotation 0 |  |  | Rotation 270 |  |  | X | [20 empty] | Y | [41 empty] | Graph
| CD1 | CD2 | CD3 | CD1 | CD2 | CD3 | Chip1 | [41 empty] | XY Bias
1 | 80.014 | -- | -- | 80.02 | -- | -- |  | 80nm |  |  |  |  | 300nm |  |  |  |  | 500nm |  |  |  |  | 500nm | [5 empty] | 80nm |  |  |  |  | 300nm |  |  |  |  | 500nm |  |  |  |  | 500nm
2 | 79.988 | -- | -- | 79.873 | -- | -- |  | Iso_Space | Iso_Line | Dense_Line | Dense_Space | Dense_Pitch | Iso_Space | Iso_Line | Dense_Line | Dense_Space | Dense_Pitch | Iso_Space | Iso_Line | Dense_Line | Dense_Space | Dense_Pitch | Iso_Space | Iso_Line | Dense_Line | Dense_Space | Dense_Pitch |  | Iso_Space | Iso_Line | Dense_Line | Dense_Space | Dense_Pitch | Iso_Space | Iso_Line | Dense_Line | Dense_Space | Dense_Pitch | Iso_Space | Iso_Line | Dense_Line | Dense_Space | Dense_Pitch | Iso_Space | Iso_Line | Dense_Line | Dense_Space | Dense_Pitch | X | 80nm |  |  |  |  | 300nm |  |  |  |  | 500nm |  |  |  |  | 500nm | [5 empty] | Iso_Space_80nm | Iso_Line_80nm | Dense_Line_80nm | Dense_Space_80nm | Dense_Pitch_80nm | Iso_Space_300nm | Iso_Line_300nm | Dense_Line_300nm | Dense_Space_300nm | Dense_Pitch_300nm | Iso_Space_500nm | Iso_Line_500nm | Dense_Line_500nm | Dense_Space_500nm | Dense_Pitch_500nm | Iso_Space_750nm | Iso_Line_750nm | Dense_Line_750nm | Dense_Space_750nm | Dense_Pitch_750nm
3 | 80.035 | -- | -- | 79.96 | -- | -- | 1 | 80.014 | 74.697 | 80.331 | 79.454 | 159.785 | 304.208 | 297.484 | 297.259 | 302.831 | 600.091 | 504.864 | 498.152 | 497.119 | 502.91 | 1000.029 | 754.994 | 748.356 | 746.96 | 753.473 | 1500.432 | 1 | 80.02 | 74.87 | 80.41 | 79.557 | 159.967 | 304.194 | 297.458 | 297.377 | 302.823 | 600.2 | 504.77 | 498.27 | 497.219 | 502.722 | 999.941 | 754.852 | 748.51 | 746.904 | 753.406 | 1500.31 |  | Iso_Space | Iso_Line | Dense_Line | Dense_Space | Dense_Pitch | Iso_Space | Iso_Line | Dense_Line | Dense_Space | Dense_Pitch | Iso_Space | Iso_Line | Dense_Line | Dense_Space | Dense_Pitch | Iso_Space | Iso_Line | Dense_Line | Dense_Space | Dense_Pitch | Chip 1 | 0.02 | -0.1762 | -0.0272 | 0.0014 | -0.026 | 0.0824 | -0.1042 | -0.1316 | 0.093 | -0.0382 | 0.0976 | -0.0972 | -0.07 | 0.1402 | 0.0704 | 0.1578 | -0.131 | 0.0262 | 0.0196 | 0.0458
4 | 79.955 | -- | -- | 79.968 | -- | -- | 2 | 79.988 | 74.738 | 80.362 | 79.534 | 159.896 | 304.588 | 298.167 | 297.267 | 302.721 | 599.988 | 504.982 | 498.839 | 496.826 | 503.047 | 999.873 | 755.05 | 748.724 | 746.8 | 752.909 | 1499.709 | 2 | 79.873 | 74.978 | 80.575 | 79.382 | 159.956 | 304.472 | 298.25 | 297.398 | 302.747 | 600.145 | 504.926 | 498.927 | 496.836 | 502.944 | 999.78 | 754.891 | 748.876 | 746.821 | 752.889 | 1499.71 | 1 | 79.99 | 75.2446 | 80.334 | 79.5264 | 159.8602 | 304.337 | 297.8228 | 297.186 | 302.7874 | 599.9736 | 504.8148 | 498.5724 | 496.9902 | 503.052 | 1000.0422 | 755.0456 | 748.705 | 746.8416 | 753.2202 | 1500.0618 | Chip 2 | -0.02675 | -0.06475 | -0.0175 | 0.05325 | 0.03575 | 0.04425 | -0.115 | -0.1865 | 0.092 | -0.0945 | 0.029 | -0.19325 | -0.0395 | 0.009 | -0.03025 | 0.081 | -0.203 | 0.0385 | 0.04575 | 0.08475
5 | 79.958 | -- | -- | 80.029 | -- | -- | 3 | 80.035 | 75.461 | 80.723 | 79.205 | 159.928 | 304.551 | 297.637 | 297.494 | 302.521 | 600.015 | 504.563 | 498.845 | 497.318 | 502.612 | 999.93 | 754.707 | 748.938 | 746.679 | 753.232 | 1499.911 | 3 | 79.96 | 75.561 | 80.529 | 79.269 | 159.798 | 304.511 | 297.837 | 297.48 | 302.484 | 599.963 | 504.463 | 498.837 | 497.314 | 502.615 | 999.928 | 754.571 | 749.16 | 746.822 | 753.147 | 1499.969 | 2 | 79.76375 | 75.3435 | 80.35925 | 79.59025 | 159.9495 | 304.31375 | 297.793 | 297.2205 | 302.63175 | 599.85225 | 504.701 | 498.3655 | 496.90475 | 503.1235 | 1000.02825 | 755.0855 | 748.78725 | 746.613 | 753.60125 | 1500.21425 | Chip 3 | 0.018 | -0.0418 | -0.0698 | 0.0394 | -0.0304 | 0.0342 | -0.1682 | -0.146 | 0.0888 | -0.057 | 0.1308 | -0.07 | -0.06 | 0.0526 | -0.0078 | 0.108 | -0.2126 | -0.1226 | 0.0984 | -0.0248
6 | 74.697 | -- | -- | 74.87 | -- | -- | 4 | 79.955 | 75.807 | 80.222 | 79.466 | 159.688 | 304.361 | 297.906 | 296.936 | 302.661 | 599.597 | 504.746 | 499.055 | 496.796 | 503.317 | 1000.113 | 755.173 | 748.6 | 746.982 | 752.957 | 1499.94 | 4 | 79.968 | 76.129 | 80.214 | 79.5 | 159.714 | 304.347 | 298.103 | 297.066 | 302.552 | 599.618 | 504.6 | 499.133 | 496.896 | 503.135 | 1000.031 | 755.037 | 748.825 | 746.811 | 752.991 | 1499.802 | 3 | 80.04 | 75.4282 | 80.322 | 79.681 | 160.003 | 304.2586 | 297.4854 | 297.2408 | 302.9328 | 600.1738 | 504.8636 | 498.343 | 496.8344 | 503.1786 | 1000.0126 | 755.1978 | 748.441 | 746.8786 | 753.2414 | 1500.1198 | Chip 4 | 0.1328 | -0.1214 | -0.0134 | -0.0642 | -0.0772 | 0.0928 | -0.1402 | -0.1362 | 0.1016 | -0.0346 | 0.0328 | -0.1728 | -0.1192 | 0.0614 | -0.0578 | 0.0498 | -0.2078 | -0.0824 | 0.1012 | 0.0188
7 | 74.738 | -- | -- | 74.978 | -- | -- | 5 | 79.958 | 75.52 | 80.032 | 79.973 | 160.004 | 303.977 | 297.92 | 296.974 | 303.203 | 600.177 | 504.919 | 497.971 | 496.892 | 503.374 | 1000.266 | 755.304 | 748.907 | 746.787 | 753.53 | 1500.317 | 5 | 80.029 | 75.566 | 80.078 | 79.917 | 159.996 | 303.749 | 297.987 | 297.267 | 302.866 | 600.133 | 504.827 | 498.181 | 497.036 | 503.143 | 1000.179 | 755.088 | 748.809 | 746.719 | 753.57 | 1500.289 | 4 | 79.8198 | 75.4696 | 80.5014 | 79.4748 | 159.9766 | 304.2068 | 297.6336 | 297.2598 | 302.8718 | 600.1316 | 504.8248 | 498.3046 | 496.8534 | 503.345 | 1000.1984 | 755.0308 | 748.855 | 746.818 | 753.344 | 1500.1618 | Chip 5 | 0.0582 | -0.1608 | -0.0502 | 0.0196 | -0.0304 | 0.0478 | -0.22 | -0.103 | -0.0234 | -0.1266 | 0.0506 | -0.1794 | -0.1334 | 0.113 | -0.0204 | 0.0748 | -0.1738 | -0.0876 | -0.0132 | -0.1008
8 | 75.461 | -- | -- | 75.561 | -- | -- | [42 empty] | 5 | 79.895 | 75.1568 | 80.2866 | 79.6552 | 159.9422 | 304.2562 | 297.3982 | 297.2956 | 302.852 | 600.1476 | 504.7862 | 498.1262 | 496.8046 | 503.2648 | 1000.0694 | 754.9734 | 748.3784 | 746.756 | 753.231 | 1499.9868
9 | 75.807 | -- | -- | 76.129 | -- | -- | mean | 79.99 | 75.2446 | 80.334 | 79.5264 | 159.8602 | 304.337 | 297.8228 | 297.186 | 302.7874 | 599.9736 | 504.8148 | 498.5724 | 496.9902 | 503.052 | 1000.0422 | 755.0456 | 748.705 | 746.8416 | 753.2202 | 1500.0618 | mean | 79.97 | 75.4208 | 80.3612 | 79.525 | 159.8862 | 304.2546 | 297.927 | 297.3176 | 302.6944 | 600.0118 | 504.7172 | 498.6696 | 497.0602 | 502.9118 | 999.9718 | 754.8878 | 748.836 | 746.8154 | 753.2006 | 1500.016
10 | 75.52 | -- | -- | 75.566 | -- | -- | 3s | 0.104506 | 1.496604 | 0.7587421 | 0.8374477 | 0.3730895 | 0.7583742 | 0.799587 | 0.6942229 | 0.7735976 | 0.6689785 | 0.4960688 | 1.436172 | 0.6680657 | 0.933981 | 0.4659445 | 0.671379 | 0.7166798 | 0.3820768 | 0.8566337 | 0.9052581 | 3s | 0.1867123 | 1.530984 | 0.6330618 | 0.7368314 | 0.3701348 | 0.9256899 | 0.9086658 | 0.4795995 | 0.5048947 | 0.7120037 | 0.5547867 | 1.26163 | 0.6138003 | 0.716904 | 0.4401185 | 0.6074441 | 0.6934187 | 0.1969358 | 0.8518959 | 0.8251445
11 | 80.331 | 79.454 | 159.785 | 80.41 | 79.557 | 159.967 | max | 80.035 | 75.807 | 80.723 | 79.973 | 160.004 | 304.588 | 298.167 | 297.494 | 303.203 | 600.177 | 504.982 | 499.055 | 497.318 | 503.374 | 1000.266 | 755.304 | 748.938 | 746.982 | 753.53 | 1500.432 | max | 80.029 | 76.129 | 80.575 | 79.917 | 159.996 | 304.511 | 298.25 | 297.48 | 302.866 | 600.2 | 504.926 | 499.133 | 497.314 | 503.143 | 1000.179 | 755.088 | 749.16 | 746.904 | 753.57 | 1500.31 | Y | 80nm |  |  |  |  | 300nm |  |  |  |  | 500nm |  |  |  |  | 500nm
12 | 80.362 | 79.534 | 159.896 | 80.575 | 79.382 | 159.956 | min | 79.955 | 74.697 | 80.032 | 79.205 | 159.688 | 303.977 | 297.484 | 296.936 | 302.521 | 599.597 | 504.563 | 497.971 | 496.796 | 502.612 | 999.873 | 754.707 | 748.356 | 746.679 | 752.909 | 1499.709 | min | 79.873 | 74.87 | 80.078 | 79.269 | 159.714 | 303.749 | 297.458 | 297.066 | 302.484 | 599.618 | 504.463 | 498.181 | 496.836 | 502.615 | 999.78 | 754.571 | 748.51 | 746.719 | 752.889 | 1499.71 |  | Iso_Space | Iso_Line | Dense_Line | Dense_Space | Dense_Pitch | Iso_Space | Iso_Line | Dense_Line | Dense_Space | Dense_Pitch | Iso_Space | Iso_Line | Dense_Line | Dense_Space | Dense_Pitch | Iso_Space | Iso_Line | Dense_Line | Dense_Space | Dense_Pitch
13 | 80.723 | 79.205 | 159.928 | 80.529 | 79.269 | 159.798 | range | 0.08 | 1.11 | 0.691 | 0.768 | 0.316 | 0.611 | 0.683 | 0.558 | 0.682 | 0.58 | 0.419 | 1.084 | 0.522 | 0.762 | 0.393 | 0.597 | 0.582 | 0.303 | 0.621 | 0.723 | range | 0.156 | 1.259 | 0.497 | 0.648 | 0.282 | 0.762 | 0.792 | 0.414 | 0.382 | 0.582 | 0.463 | 0.952 | 0.478 | 0.528 | 0.399 | 0.517 | 0.65 | 0.185 | 0.681 | 0.6 | 1 | 79.97 | 75.4208 | 80.3612 | 79.525 | 159.8862 | 304.2546 | 297.927 | 297.3176 | 302.6944 | 600.0118 | 504.7172 | 498.6696 | 497.0602 | 502.9118 | 999.9718 | 754.8878 | 748.836 | 746.8154 | 753.2006 | 1500.016
14 | 80.222 | 79.466 | 159.688 | 80.214 | 79.5 | 159.714 | [42 empty] | 2 | 79.7905 | 75.40825 | 80.37675 | 79.537 | 159.91375 | 304.2695 | 297.908 | 297.407 | 302.53975 | 599.94675 | 504.672 | 498.55875 | 496.94425 | 503.1145 | 1000.0585 | 755.0045 | 748.99025 | 746.5745 | 753.5555 | 1500.1295
15 | 80.032 | 79.973 | 160.004 | 80.078 | 79.917 | 159.996 | [21 empty] | Y | [20 empty] | 3 | 80.022 | 75.47 | 80.3918 | 79.6416 | 160.0334 | 304.2244 | 297.6536 | 297.3868 | 302.844 | 600.2308 | 504.7328 | 498.413 | 496.8944 | 503.126 | 1000.0204 | 755.0898 | 748.6536 | 747.0012 | 753.143 | 1500.1446
16 | 304.208 | -- | -- | 304.194 | -- | -- | Chip2 | [41 empty] | 4 | 79.687 | 75.591 | 80.5148 | 79.539 | 160.0538 | 304.114 | 297.7738 | 297.396 | 302.7702 | 600.1662 | 504.792 | 498.4774 | 496.9726 | 503.2836 | 1000.2562 | 754.981 | 749.0628 | 746.9004 | 753.2428 | 1500.143
17 | 304.588 | -- | -- | 304.472 | -- | -- |  | 80nm |  |  |  |  | 300nm |  |  |  |  | 500nm |  |  |  |  | 500nm | [5 empty] | 80nm |  |  |  |  | 300nm |  |  |  |  | 500nm |  |  |  |  | 500nm |  |  |  |  | 5 | 79.8368 | 75.3176 | 80.3368 | 79.6356 | 159.9726 | 304.2084 | 297.6182 | 297.3986 | 302.8754 | 600.2742 | 504.7356 | 498.3056 | 496.938 | 503.1518 | 1000.0898 | 754.8986 | 748.5522 | 746.8436 | 753.2442 | 1500.0876
18 | 304.551 | -- | -- | 304.511 | -- | -- |  | Iso_Space | Iso_Line | Dense_Line | Dense_Space | Dense_Pitch | Iso_Space | Iso_Line | Dense_Line | Dense_Space | Dense_Pitch | Iso_Space | Iso_Line | Dense_Line | Dense_Space | Dense_Pitch | Iso_Space | Iso_Line | Dense_Line | Dense_Space | Dense_Pitch |  | Iso_Space | Iso_Line | Dense_Line | Dense_Space | Dense_Pitch | Iso_Space | Iso_Line | Dense_Line | Dense_Space | Dense_Pitch | Iso_Space | Iso_Line | Dense_Line | Dense_Space | Dense_Pitch | Iso_Space | Iso_Line | Dense_Line | Dense_Space | Dense_Pitch
19 | 304.361 | -- | -- | 304.347 | -- | -- | 1 | 79.835 | 75.269 | 80.227 | 79.521 | 159.748 | 304.245 | 297.723 | 296.874 | 302.914 | 599.787 | 505.079 | 498.544 | 496.634 | 503.544 | 1000.178 | 754.874 | 748.385 | 746.191 | 753.421 | 1499.612 | 1 | 79.766 | 75.35 | 80.266 | 79.534 | 159.8 | 304.28 | 297.942 | 296.902 | 302.803 | 599.704 | 504.984 | 498.6 | 496.743 | 503.456 | 1000.199 | 754.892 | 748.424 | 746.31 | 753.3 | 1499.61
20 | 303.977 | -- | -- | 303.749 | -- | -- | 2 | 79.681 | 75.549 | 80.396 | 79.517 | 159.913 | 304.221 | 297.772 | 297.478 | 302.616 | 600.094 | 504.766 | 498.094 | 497.037 | 503.175 | 1000.212 | 755.173 | 749.086 | 746.761 | 753.621 | 1500.382 | 2 | 79.701 | 75.614 | 80.357 | 79.57 | 159.927 | 304.251 | 297.865 | 297.613 | 302.644 | 600.257 | 504.758 | 498.349 | 496.996 | 503.173 | 1000.168 | 755.092 | 749.227 | 746.615 | 753.611 | 1500.226 | Diff | 80nm |  |  |  |  | 300nm |  |  |  |  | 500nm |  |  |  |  | 500nm
21 | 297.484 | -- | -- | 297.458 | -- | -- | 3 | 79.68 | 75.302 | 80.389 | 79.512 | 159.901 | 304.118 | 297.662 | 297.372 | 302.407 | 599.779 | 504.447 | 498.891 | 496.854 | 503.06 | 999.914 | 754.974 | 748.465 | 746.822 | 753.437 | 1500.258 | 3 | 79.608 | 75.313 | 80.434 | 79.514 | 159.948 | 304.14 | 297.805 | 297.418 | 302.39 | 599.808 | 504.394 | 499.144 | 496.945 | 502.984 | 999.929 | 754.847 | 748.737 | 746.828 | 753.419 | 1500.247 |  | Iso_Space | Iso_Line | Dense_Line | Dense_Space | Dense_Pitch | Iso_Space | Iso_Line | Dense_Line | Dense_Space | Dense_Pitch | Iso_Space | Iso_Line | Dense_Line | Dense_Space | Dense_Pitch | Iso_Space | Iso_Line | Dense_Line | Dense_Space | Dense_Pitch
22 | 298.167 | -- | -- | 298.25 | -- | -- | 4 | 79.754 | 75.743 | 80.529 | 79.467 | 159.996 | 304.394 | 298.028 | 297.178 | 302.599 | 599.777 | 504.879 | 498.361 | 497.142 | 502.944 | 1000.086 | 755.077 | 749.094 | 746.455 | 753.623 | 1500.079 | 4 | 79.79 | 75.705 | 80.561 | 79.338 | 159.899 | 304.267 | 298.274 | 297.448 | 302.381 | 599.829 | 504.794 | 498.473 | 497.172 | 503.113 | 1000.285 | 754.953 | 749.31 | 746.438 | 753.452 | 1499.889 | Chip 1 | 0.02 | -0.1762 | -0.0272 | 0.0014 | -0.026 | 0.0824 | -0.1042 | -0.1316 | 0.093 | -0.0382 | 0.0976 | -0.0972 | -0.07 | 0.1402 | 0.0704 | 0.1578 | -0.131 | 0.0262 | 0.0196 | 0.0458
23 | 297.637 | -- | -- | 297.837 | -- | -- | 5 | 79.94 | 74.78 | 80.123 | 79.865 | 159.988 | 304.522 | 297.71 | 296.854 | 302.905 | 599.759 | 504.712 | 498.116 | 496.586 | 503.315 | 999.901 | 755.118 | 748.504 | 746.414 | 753.724 | 1500.138 | 5 | 80.063 | 75.001 | 80.155 | 79.726 | 159.881 | 304.42 | 297.688 | 297.149 | 302.744 | 599.893 | 504.742 | 498.269 | 496.664 | 503.188 | 999.852 | 755.126 | 748.687 | 746.417 | 753.74 | 1500.156 | Chip 2 | -0.02675 | -0.06475 | -0.0175 | 0.05325 | 0.03575 | 0.04425 | -0.115 | -0.1865 | 0.092 | -0.0945 | 0.029 | -0.19325 | -0.0395 | 0.009 | -0.03025 | 0.081 | -0.203 | 0.0385 | 0.04575 | 0.08475
24 | 297.906 | -- | -- | 298.103 | -- | -- | [42 empty] | Chip 3 | 0.018 | -0.0418 | -0.0698 | 0.0394 | -0.0304 | 0.0342 | -0.1682 | -0.146 | 0.0888 | -0.057 | 0.1308 | -0.07 | -0.06 | 0.0526 | -0.0078 | 0.108 | -0.2126 | -0.1226 | 0.0984 | -0.0248
25 | 297.92 | -- | -- | 297.987 | -- | -- | [42 empty] | Chip 4 | 0.1328 | -0.1214 | -0.0134 | -0.0642 | -0.0772 | 0.0928 | -0.1402 | -0.1362 | 0.1016 | -0.0346 | 0.0328 | -0.1728 | -0.1192 | 0.0614 | -0.0578 | 0.0498 | -0.2078 | -0.0824 | 0.1012 | 0.0188
26 | 297.259 | 302.831 | 600.091 | 297.377 | 302.823 | 600.2 | mean | 79.76375 | 75.3435 | 80.35925 | 79.59025 | 159.9495 | 304.31375 | 297.793 | 297.2205 | 302.63175 | 599.85225 | 504.701 | 498.3655 | 496.90475 | 503.1235 | 1000.02825 | 755.0855 | 748.78725 | 746.613 | 753.60125 | 1500.21425 | mean | 79.7905 | 75.40825 | 80.37675 | 79.537 | 159.91375 | 304.2695 | 297.908 | 297.407 | 302.53975 | 599.94675 | 504.672 | 498.55875 | 496.94425 | 503.1145 | 1000.0585 | 755.0045 | 748.99025 | 746.5745 | 753.5555 | 1500.1295 | Chip 5 | 0.0582 | -0.1608 | -0.0502 | 0.0196 | -0.0304 | 0.0478 | -0.22 | -0.103 | -0.0234 | -0.1266 | 0.0506 | -0.1794 | -0.1334 | 0.113 | -0.0204 | 0.0748 | -0.1738 | -0.0876 | -0.0132 | -0.1008
27 | 297.267 | 302.721 | 599.988 | 297.398 | 302.747 | 600.145 | 3s | 0.3675082 | 1.250302 | 0.5104843 | 0.5536246 | 0.1482801 | 0.5386894 | 0.4890276 | 0.8222901 | 0.6160327 | 0.4842523 | 0.5492158 | 1.111935 | 0.7306601 | 0.4761628 | 0.4461325 | 0.2522915 | 1.04989 | 0.62486 | 0.3587844 | 0.4030909 | 3s | 0.5888285 | 0.957056 | 0.510261 | 0.4804373 | 0.08897331 | 0.3454085 | 0.7644881 | 0.5765466 | 0.5483049 | 0.6299065 | 0.5598143 | 1.197273 | 0.6318752 | 0.2785157 | 0.6067248 | 0.3868217 | 0.9711644 | 0.5727329 | 0.4465367 | 0.4949576
28 | 297.494 | 302.521 | 600.015 | 297.48 | 302.484 | 599.963 | max | 79.94 | 75.743 | 80.529 | 79.865 | 159.996 | 304.522 | 298.028 | 297.478 | 302.905 | 600.094 | 504.879 | 498.891 | 497.142 | 503.315 | 1000.212 | 755.173 | 749.094 | 746.822 | 753.724 | 1500.382 | max | 80.063 | 75.705 | 80.561 | 79.726 | 159.948 | 304.42 | 298.274 | 297.613 | 302.744 | 600.257 | 504.794 | 499.144 | 497.172 | 503.188 | 1000.285 | 755.126 | 749.31 | 746.828 | 753.74 | 1500.247
29 | 296.936 | 302.661 | 599.597 | 297.066 | 302.552 | 599.618 | min | 79.68 | 74.78 | 80.123 | 79.467 | 159.901 | 304.118 | 297.662 | 296.854 | 302.407 | 599.759 | 504.447 | 498.094 | 496.586 | 502.944 | 999.901 | 754.974 | 748.465 | 746.414 | 753.437 | 1500.079 | min | 79.608 | 75.001 | 80.155 | 79.338 | 159.881 | 304.14 | 297.688 | 297.149 | 302.381 | 599.808 | 504.394 | 498.269 | 496.664 | 502.984 | 999.852 | 754.847 | 748.687 | 746.417 | 753.419 | 1499.889 | Diff. abs | 80nm |  |  |  |  | 300nm |  |  |  |  | 500nm |  |  |  |  | 500nm
30 | 296.974 | 303.203 | 600.177 | 297.267 | 302.866 | 600.133 | range | 0.26 | 0.963 | 0.406 | 0.398 | 0.095 | 0.404 | 0.366 | 0.624 | 0.498 | 0.335 | 0.432 | 0.797 | 0.556 | 0.371 | 0.311 | 0.199 | 0.629 | 0.408 | 0.287 | 0.303 | range | 0.455 | 0.704 | 0.406 | 0.388 | 0.067 | 0.28 | 0.586 | 0.464 | 0.363 | 0.449 | 0.4 | 0.875 | 0.508 | 0.204 | 0.433 | 0.279 | 0.623 | 0.411 | 0.321 | 0.358 |  | Iso_Space | Iso_Line | Dense_Line | Dense_Space | Dense_Pitch | Iso_Space | Iso_Line | Dense_Line | Dense_Space | Dense_Pitch | Iso_Space | Iso_Line | Dense_Line | Dense_Space | Dense_Pitch | Iso_Space | Iso_Line | Dense_Line | Dense_Space | Dense_Pitch
31 | 504.864 | -- | -- | 504.77 | -- | -- | [42 empty] | Chip 1 | 0.02 | 0.1762 | 0.0272 | 0.0014 | 0.026 | 0.0824 | 0.1042 | 0.1316 | 0.093 | 0.0382 | 0.0976 | 0.0972 | 0.07 | 0.1402 | 0.0704 | 0.1578 | 0.131 | 0.0262 | 0.0196 | 0.0458
32 | 504.982 | -- | -- | 504.926 | -- | -- | [21 empty] | Y | [20 empty] | Chip 2 | 0.02675 | 0.06475 | 0.0175 | 0.05325 | 0.03575 | 0.04425 | 0.115 | 0.1865 | 0.092 | 0.0945 | 0.029 | 0.19325 | 0.0395 | 0.009 | 0.03025 | 0.081 | 0.203 | 0.0385 | 0.04575 | 0.08475
33 | 504.563 | -- | -- | 504.463 | -- | -- | Chip3 | [41 empty] | Chip 3 | 0.018 | 0.0418 | 0.0698 | 0.0394 | 0.0304 | 0.0342 | 0.1682 | 0.146 | 0.0888 | 0.057 | 0.1308 | 0.07 | 0.06 | 0.0526 | 0.0078 | 0.108 | 0.2126 | 0.1226 | 0.0984 | 0.0248
34 | 504.746 | -- | -- | 504.6 | -- | -- |  | 80nm |  |  |  |  | 300nm |  |  |  |  | 500nm |  |  |  |  | 500nm | [5 empty] | 80nm |  |  |  |  | 300nm |  |  |  |  | 500nm |  |  |  |  | 500nm |  |  |  |  | Chip 4 | 0.1328 | 0.1214 | 0.0134 | 0.0642 | 0.0772 | 0.0928 | 0.1402 | 0.1362 | 0.1016 | 0.0346 | 0.0328 | 0.1728 | 0.1192 | 0.0614 | 0.0578 | 0.0498 | 0.2078 | 0.0824 | 0.1012 | 0.0188
35 | 504.919 | -- | -- | 504.827 | -- | -- |  | Iso_Space | Iso_Line | Dense_Line | Dense_Space | Dense_Pitch | Iso_Space | Iso_Line | Dense_Line | Dense_Space | Dense_Pitch | Iso_Space | Iso_Line | Dense_Line | Dense_Space | Dense_Pitch | Iso_Space | Iso_Line | Dense_Line | Dense_Space | Dense_Pitch |  | Iso_Space | Iso_Line | Dense_Line | Dense_Space | Dense_Pitch | Iso_Space | Iso_Line | Dense_Line | Dense_Space | Dense_Pitch | Iso_Space | Iso_Line | Dense_Line | Dense_Space | Dense_Pitch | Iso_Space | Iso_Line | Dense_Line | Dense_Space | Dense_Pitch | Chip 5 | 0.0582 | 0.1608 | 0.0502 | 0.0196 | 0.0304 | 0.0478 | 0.22 | 0.103 | 0.0234 | 0.1266 | 0.0506 | 0.1794 | 0.1334 | 0.113 | 0.0204 | 0.0748 | 0.1738 | 0.0876 | 0.0132 | 0.1008
36 | 498.152 | -- | -- | 498.27 | -- | -- | 1 | 80.065 | 75.106 | 80.103 | 80.033 | 160.136 | 304.438 | 297.219 | 297.115 | 303.03 | 600.145 | 504.724 | 498.374 | 496.839 | 503.175 | 1000.014 | 755.23 | 748.468 | 746.768 | 753.426 | 1500.193 | 1 | 80.042 | 75.289 | 80.249 | 79.806 | 160.055 | 304.403 | 297.471 | 297.244 | 302.895 | 600.138 | 504.505 | 498.392 | 496.835 | 503.169 | 1000.004 | 754.986 | 748.758 | 747.001 | 753.457 | 1500.459
37 | 498.839 | -- | -- | 498.927 | -- | -- | 2 | 80.017 | 75.472 | 80.438 | 79.449 | 159.887 | 304.16 | 297.642 | 297.446 | 302.999 | 600.446 | 505.01 | 498.494 | 496.548 | 503.326 | 999.874 | 755.534 | 748.168 | 746.754 | 753.396 | 1500.149 | 2 | 80.141 | 75.711 | 80.502 | 79.436 | 159.938 | 304.146 | 297.804 | 297.664 | 302.886 | 600.551 | 504.988 | 498.532 | 496.567 | 503.314 | 999.881 | 755.432 | 748.448 | 746.948 | 753.139 | 1500.087 | mean | 0.05115 | 0.11299 | 0.03562 | 0.03557 | 0.03995 | 0.06029 | 0.14952 | 0.14066 | 0.07976 | 0.07018 | 0.06816 | 0.14253 | 0.08442 | 0.07524 | 0.03733 | 0.09428 | 0.18564 | 0.07146 | 0.05563 | 0.05499 | Ave. | 0.0822685
38 | 498.845 | -- | -- | 498.837 | -- | -- | 3 | 80.073 | 75.469 | 80.504 | 79.619 | 160.123 | 304.272 | 297.928 | 297.5 | 302.766 | 600.266 | 504.583 | 498.617 | 497.069 | 502.761 | 999.829 | 755.06 | 748.569 | 747.201 | 752.753 | 1499.954 | 3 | 80.11 | 75.522 | 80.56 | 79.582 | 160.142 | 304.218 | 298.071 | 297.625 | 302.719 | 600.344 | 504.355 | 498.721 | 497.27 | 502.691 | 999.961 | 754.941 | 748.645 | 747.222 | 752.759 | 1499.981 | max error | 0.1328 | 0.1762 | 0.0698 | 0.0642 | 0.0772 | 0.0928 | 0.22 | 0.1865 | 0.1016 | 0.1266 | 0.1308 | 0.19325 | 0.1334 | 0.1402 | 0.0704 | 0.1578 | 0.2126 | 0.1226 | 0.1012 | 0.1008 | XY Bias | 0.22
39 | 499.055 | -- | -- | 499.133 | -- | -- | 4 | 80.181 | 75.975 | 80.28 | 79.685 | 159.965 | 304.09 | 297.48 | 297.269 | 302.597 | 599.867 | 504.747 | 498.25 | 496.819 | 503.243 | 1000.061 | 755.199 | 748.84 | 746.902 | 753.217 | 1500.119 | 4 | 80.021 | 75.76 | 80.289 | 79.81 | 160.099 | 304.179 | 297.486 | 297.433 | 302.516 | 599.949 | 504.694 | 498.417 | 496.865 | 503.108 | 999.973 | 755.098 | 748.909 | 746.9 | 753.124 | 1500.025
40 | 497.971 | -- | -- | 498.181 | -- | -- | 5 | 79.864 | 75.119 | 80.285 | 79.619 | 159.904 | 304.333 | 297.158 | 296.874 | 303.272 | 600.145 | 505.254 | 497.98 | 496.897 | 503.388 | 1000.285 | 754.966 | 748.16 | 746.768 | 753.415 | 1500.184 | 5 | 79.796 | 75.068 | 80.359 | 79.574 | 159.933 | 304.176 | 297.436 | 296.968 | 303.204 | 600.172 | 505.122 | 498.003 | 496.935 | 503.348 | 1000.283 | 754.992 | 748.508 | 746.935 | 753.236 | 1500.171
41 | 497.119 | 502.91 | 1000.029 | 497.219 | 502.722 | 999.941 | [42 empty] | Chip Ave
42 | 496.826 | 503.047 | 999.873 | 496.836 | 502.944 | 999.78 | mean | 80.04 | 75.4282 | 80.322 | 79.681 | 160.003 | 304.2586 | 297.4854 | 297.2408 | 302.9328 | 600.1738 | 504.8636 | 498.343 | 496.8344 | 503.1786 | 1000.0126 | 755.1978 | 748.441 | 746.8786 | 753.2414 | 1500.1198 | mean | 80.022 | 75.47 | 80.3918 | 79.6416 | 160.0334 | 304.2244 | 297.6536 | 297.3868 | 302.844 | 600.2308 | 504.7328 | 498.413 | 496.8944 | 503.126 | 1000.0204 | 755.0898 | 748.6536 | 747.0012 | 753.143 | 1500.1446 |  | 80nm |  |  |  |  | 300nm |  |  |  |  | 500nm |  |  |  |  | 500nm
43 | 497.318 | 502.612 | 999.93 | 497.314 | 502.615 | 999.928 | 3s | 0.3456516 | 1.06277 | 0.4687926 | 0.6459272 | 0.3574598 | 0.4136499 | 0.9470302 | 0.7655216 | 0.7786587 | 0.6335237 | 0.8017148 | 0.733707 | 0.5637271 | 0.7411354 | 0.5397191 | 0.648286 | 0.8614285 | 0.5701563 | 0.8580802 | 0.2917213 | 3s | 0.4063367 | 0.8736776 | 0.403806 | 0.4878557 | 0.283596 | 0.3091936 | 0.8292507 | 0.863639 | 0.7606849 | 0.6821666 | 0.9636666 | 0.7902908 | 0.7564332 | 0.7880726 | 0.4609547 | 0.5993411 | 0.5605932 | 0.3859602 | 0.7575787 | 0.569074 |  | Iso_Space | Iso_Line | Dense_Line | Dense_Space | Dense_Pitch | Iso_Space | Iso_Line | Dense_Line | Dense_Space | Dense_Pitch | Iso_Space | Iso_Line | Dense_Line | Dense_Space | Dense_Pitch | Iso_Space | Iso_Line | Dense_Line | Dense_Space | Dense_Pitch
44 | 496.796 | 503.317 | 1000.113 | 496.896 | 503.135 | 1000.031 | max | 80.181 | 75.975 | 80.504 | 80.033 | 160.136 | 304.438 | 297.928 | 297.5 | 303.272 | 600.446 | 505.254 | 498.617 | 497.069 | 503.388 | 1000.285 | 755.534 | 748.84 | 747.201 | 753.426 | 1500.193 | max | 80.141 | 75.76 | 80.56 | 79.81 | 160.142 | 304.403 | 298.071 | 297.664 | 303.204 | 600.551 | 505.122 | 498.721 | 497.27 | 503.348 | 1000.283 | 755.432 | 748.909 | 747.222 | 753.457 | 1500.459 | X | 79.90171 | 75.32854 | 80.36065 | 79.58553 | 159.9463 | 304.27447 | 297.6266 | 297.24054 | 302.81515 | 600.05577 | 504.79808 | 498.34234 | 496.87747 | 503.19278 | 1000.07017 | 755.06662 | 748.63333 | 746.78144 | 753.32757 | 1500.10889
45 | 496.892 | 503.374 | 1000.266 | 497.036 | 503.143 | 1000.179 | min | 79.864 | 75.106 | 80.103 | 79.449 | 159.887 | 304.09 | 297.158 | 296.874 | 302.597 | 599.867 | 504.583 | 497.98 | 496.548 | 502.761 | 999.829 | 754.966 | 748.16 | 746.754 | 752.753 | 1499.954 | min | 79.796 | 75.068 | 80.249 | 79.436 | 159.933 | 304.146 | 297.436 | 296.968 | 302.516 | 599.949 | 504.355 | 498.003 | 496.567 | 502.691 | 999.881 | 754.941 | 748.448 | 746.9 | 752.759 | 1499.981 | Y | 79.86126 | 75.44153 | 80.39627 | 79.57564 | 159.97195 | 304.21418 | 297.77612 | 297.3812 | 302.74475 | 600.12595 | 504.72992 | 498.48487 | 496.96189 | 503.11754 | 1000.07934 | 754.97234 | 748.81897 | 746.82702 | 753.27722 | 1500.10414
46 | 754.994 | -- | -- | 754.852 | -- | -- | range | 0.317 | 0.869 | 0.401 | 0.584 | 0.249 | 0.348 | 0.77 | 0.626 | 0.675 | 0.579 | 0.671 | 0.637 | 0.521 | 0.627 | 0.456 | 0.568 | 0.68 | 0.447 | 0.673 | 0.239 | range | 0.345 | 0.692 | 0.311 | 0.374 | 0.209 | 0.257 | 0.635 | 0.696 | 0.688 | 0.602 | 0.767 | 0.718 | 0.703 | 0.657 | 0.402 | 0.491 | 0.461 | 0.322 | 0.698 | 0.478 | Diff | 0.04045 | -0.11299 | -0.03562 | 0.00989 | -0.02565 | 0.06029 | -0.14952 | -0.14066 | 0.0704 | -0.07018 | 0.06816 | -0.14253 | -0.08442 | 0.07524 | -0.00917 | 0.09428 | -0.18564 | -0.04558 | 0.05035 | 0.00475 | Ave. | 0.0737885
47 | 755.05 | -- | -- | 754.891 | -- | -- | [42 empty] | Diff. abs | 0.04045 | 0.11299 | 0.03562 | 0.00989 | 0.02565 | 0.06029 | 0.14952 | 0.14066 | 0.0704 | 0.07018 | 0.06816 | 0.14253 | 0.08442 | 0.07524 | 0.00917 | 0.09428 | 0.18564 | 0.04558 | 0.05035 | 0.00475 | XY Bias | 0.18564
48 | 754.707 | -- | -- | 754.571 | -- | --
49 | 755.173 | -- | -- | 755.037 | -- | -- | Chip4
50 | 755.304 | -- | -- | 755.088 | -- | -- |  | 80nm |  |  |  |  | 300nm |  |  |  |  | 500nm |  |  |  |  | 500nm | [5 empty] | 80nm |  |  |  |  | 300nm |  |  |  |  | 500nm |  |  |  |  | 500nm
51 | 748.356 | -- | -- | 748.51 | -- | -- |  | Iso_Space | Iso_Line | Dense_Line | Dense_Space | Dense_Pitch | Iso_Space | Iso_Line | Dense_Line | Dense_Space | Dense_Pitch | Iso_Space | Iso_Line | Dense_Line | Dense_Space | Dense_Pitch | Iso_Space | Iso_Line | Dense_Line | Dense_Space | Dense_Pitch |  | Iso_Space | Iso_Line | Dense_Line | Dense_Space | Dense_Pitch | Iso_Space | Iso_Line | Dense_Line | Dense_Space | Dense_Pitch | Iso_Space | Iso_Line | Dense_Line | Dense_Space | Dense_Pitch | Iso_Space | Iso_Line | Dense_Line | Dense_Space | Dense_Pitch
52 | 748.724 | -- | -- | 748.876 | -- | -- | 1 | 79.869 | 75.433 | 80.307 | 79.877 | 160.184 | 304.075 | 297.41 | 296.923 | 303.123 | 600.046 | 505.001 | 498.387 | 496.695 | 503.318 | 1000.013 | 754.843 | 748.344 | 746.533 | 753.527 | 1500.06 | 1 | 79.818 | 75.407 | 80.311 | 80.062 | 160.373 | 303.876 | 297.498 | 297.208 | 302.971 | 600.179 | 505.003 | 498.496 | 496.84 | 503.232 | 1000.073 | 754.99 | 748.478 | 746.621 | 753.477 | 1500.098
53 | 748.938 | -- | -- | 749.16 | -- | -- | 2 | 80.105 | 75.213 | 80.267 | 79.577 | 159.844 | 304.394 | 297.578 | 297.413 | 302.861 | 600.274 | 504.853 | 498.139 | 497.058 | 503.037 | 1000.096 | 755.125 | 748.826 | 747.067 | 753.288 | 1500.355 | 2 | 79.919 | 75.458 | 80.215 | 79.747 | 159.962 | 304.207 | 297.649 | 297.586 | 302.576 | 600.162 | 504.844 | 498.381 | 497.174 | 503.038 | 1000.212 | 755.053 | 749.211 | 747.173 | 753.076 | 1500.249
54 | 748.6 | -- | -- | 748.825 | -- | -- | 3 | 79.672 | 75.752 | 80.704 | 79.258 | 159.962 | 303.984 | 297.883 | 297.579 | 302.561 | 600.14 | 504.733 | 498.754 | 497.121 | 503.129 | 1000.25 | 754.608 | 749.033 | 747.183 | 752.9 | 1500.083 | 3 | 79.407 | 75.886 | 80.747 | 79.197 | 159.944 | 303.989 | 298.128 | 297.549 | 302.553 | 600.102 | 504.689 | 498.912 | 497.019 | 503.199 | 1000.217 | 754.577 | 749.287 | 747.18 | 752.85 | 1500.029
55 | 748.907 | -- | -- | 748.809 | -- | -- | 4 | 79.682 | 75.833 | 80.388 | 79.243 | 159.632 | 304.193 | 297.907 | 297.254 | 302.811 | 600.065 | 504.732 | 498.06 | 496.71 | 503.608 | 1000.317 | 755.169 | 749.088 | 746.645 | 753.45 | 1500.094 | 4 | 79.577 | 75.991 | 80.572 | 79.239 | 159.811 | 304.144 | 298.064 | 297.496 | 302.674 | 600.17 | 504.724 | 498.3 | 497.036 | 503.325 | 1000.361 | 755.018 | 749.339 | 746.882 | 753.348 | 1500.23
56 | 746.96 | 753.473 | 1500.432 | 746.904 | 753.406 | 1500.31 | 5 | 79.771 | 75.117 | 80.841 | 79.419 | 160.261 | 304.388 | 297.39 | 297.13 | 303.003 | 600.133 | 504.805 | 498.183 | 496.683 | 503.633 | 1000.316 | 755.409 | 748.984 | 746.662 | 753.555 | 1500.217 | 5 | 79.714 | 75.213 | 80.729 | 79.45 | 160.179 | 304.354 | 297.53 | 297.141 | 303.077 | 600.218 | 504.7 | 498.298 | 496.794 | 503.624 | 1000.418 | 755.267 | 748.999 | 746.646 | 753.463 | 1500.109
57 | 746.8 | 752.909 | 1499.709 | 746.821 | 752.889 | 1499.71
58 | 746.679 | 753.232 | 1499.911 | 746.822 | 753.147 | 1499.969 | mean | 79.8198 | 75.4696 | 80.5014 | 79.4748 | 159.9766 | 304.2068 | 297.6336 | 297.2598 | 302.8718 | 600.1316 | 504.8248 | 498.3046 | 496.8534 | 503.345 | 1000.1984 | 755.0308 | 748.855 | 746.818 | 753.344 | 1500.1618 | mean | 79.687 | 75.591 | 80.5148 | 79.539 | 160.0538 | 304.114 | 297.7738 | 297.396 | 302.7702 | 600.1662 | 504.792 | 498.4774 | 496.9726 | 503.2836 | 1000.2562 | 754.981 | 749.0628 | 746.9004 | 753.2428 | 1500.143
59 | 746.982 | 752.957 | 1499.94 | 746.811 | 752.991 | 1499.802 | 3s | 0.5345029 | 0.9526113 | 0.7677439 | 0.7881166 | 0.7655045 | 0.551296 | 0.7490652 | 0.7584644 | 0.6376761 | 0.2688023 | 0.3329622 | 0.8362271 | 0.6506633 | 0.8138271 | 0.4119329 | 0.93077 | 0.9057019 | 0.8626187 | 0.8071032 | 0.3721173 | 3s | 0.604137 | 0.9966301 | 0.7263545 | 1.093744 | 0.6657682 | 0.5600808 | 0.9009405 | 0.6182439 | 0.7171676 | 0.1255062 | 0.3994678 | 0.7680398 | 0.4652786 | 0.649909 | 0.4086359 | 0.7524649 | 1.054892 | 0.8155493 | 0.8168031 | 0.2805521
60 | 746.787 | 753.53 | 1500.317 | 746.719 | 753.57 | 1500.289 | max | 80.105 | 75.833 | 80.841 | 79.877 | 160.261 | 304.394 | 297.907 | 297.579 | 303.123 | 600.274 | 505.001 | 498.754 | 497.121 | 503.633 | 1000.317 | 755.409 | 749.088 | 747.183 | 753.555 | 1500.355 | max | 79.919 | 75.991 | 80.747 | 80.062 | 160.373 | 304.354 | 298.128 | 297.586 | 303.077 | 600.218 | 505.003 | 498.912 | 497.174 | 503.624 | 1000.418 | 755.267 | 749.339 | 747.18 | 753.477 | 1500.249
61 | 79.835 | -- | -- | 79.766 | -- | -- | min | 79.672 | 75.117 | 80.267 | 79.243 | 159.632 | 303.984 | 297.39 | 296.923 | 302.561 | 600.046 | 504.732 | 498.06 | 496.683 | 503.037 | 1000.013 | 754.608 | 748.344 | 746.533 | 752.9 | 1500.06 | min | 79.407 | 75.213 | 80.215 | 79.197 | 159.811 | 303.876 | 297.498 | 297.141 | 302.553 | 600.102 | 504.689 | 498.298 | 496.794 | 503.038 | 1000.073 | 754.577 | 748.478 | 746.621 | 752.85 | 1500.029
62 | 79.681 | -- | -- | 79.701 | -- | -- | range | 0.433 | 0.716 | 0.574 | 0.634 | 0.629 | 0.41 | 0.517 | 0.656 | 0.562 | 0.228 | 0.269 | 0.694 | 0.438 | 0.596 | 0.304 | 0.801 | 0.744 | 0.65 | 0.655 | 0.295 | range | 0.512 | 0.778 | 0.532 | 0.865 | 0.562 | 0.478 | 0.63 | 0.445 | 0.524 | 0.116 | 0.314 | 0.614 | 0.38 | 0.586 | 0.345 | 0.69 | 0.861 | 0.559 | 0.627 | 0.22
63 | 79.68 | -- | -- | 79.608 | -- | --
64 | 79.754 | -- | -- | 79.79 | -- | --
65 | 79.94 | -- | -- | 80.063 | -- | -- | Chip5
66 | 75.269 | -- | -- | 75.35 | -- | -- |  | 80nm |  |  |  |  | 300nm |  |  |  |  | 500nm |  |  |  |  | 500nm | [5 empty] | 80nm |  |  |  |  | 300nm |  |  |  |  | 500nm |  |  |  |  | 500nm
67 | 75.549 | -- | -- | 75.614 | -- | -- |  | Iso_Space | Iso_Line | Dense_Line | Dense_Space | Dense_Pitch | Iso_Space | Iso_Line | Dense_Line | Dense_Space | Dense_Pitch | Iso_Space | Iso_Line | Dense_Line | Dense_Space | Dense_Pitch | Iso_Space | Iso_Line | Dense_Line | Dense_Space | Dense_Pitch |  | Iso_Space | Iso_Line | Dense_Line | Dense_Space | Dense_Pitch | Iso_Space | Iso_Line | Dense_Line | Dense_Space | Dense_Pitch | Iso_Space | Iso_Line | Dense_Line | Dense_Space | Dense_Pitch | Iso_Space | Iso_Line | Dense_Line | Dense_Space | Dense_Pitch
68 | 75.302 | -- | -- | 75.313 | -- | -- | 1 | 79.82 | 75.055 | 80.388 | 79.619 | 160.007 | 304.153 | 297.117 | 297.18 | 303.2 | 600.381 | 504.814 | 498.075 | 496.71 | 503.181 | 999.891 | 754.748 | 748.089 | 746.708 | 753.284 | 1499.992 | 1 | 79.755 | 75.268 | 80.426 | 79.572 | 159.998 | 304.054 | 297.333 | 297.334 | 303.075 | 600.409 | 504.76 | 498.236 | 496.692 | 503.272 | 999.964 | 754.633 | 748.234 | 746.742 | 753.354 | 1500.096
69 | 75.743 | -- | -- | 75.705 | -- | -- | 2 | 80.049 | 75.33 | 80.424 | 79.668 | 160.093 | 304.364 | 297.404 | 297.198 | 302.607 | 599.804 | 504.889 | 498.402 | 496.81 | 503.365 | 1000.176 | 755.278 | 748.519 | 746.814 | 753.423 | 1500.236 | 2 | 79.991 | 75.509 | 80.641 | 79.579 | 160.22 | 304.235 | 297.741 | 297.319 | 302.797 | 600.116 | 504.904 | 498.511 | 497.018 | 503.184 | 1000.202 | 755.198 | 748.751 | 746.963 | 753.274 | 1500.236
70 | 74.78 | -- | -- | 75.001 | -- | -- | 3 | 79.695 | 75.126 | 80.365 | 79.737 | 160.103 | 304.135 | 297.705 | 297.444 | 302.743 | 600.187 | 504.444 | 498.166 | 497.154 | 502.974 | 1000.127 | 754.816 | 748.647 | 747.008 | 752.818 | 1499.825 | 3 | 79.607 | 75.247 | 80.304 | 79.746 | 160.05 | 304.082 | 297.978 | 297.402 | 302.941 | 600.344 | 504.324 | 498.366 | 497.352 | 502.834 | 1000.186 | 754.816 | 748.776 | 746.995 | 752.918 | 1499.913
71 | 80.227 | 79.521 | 159.748 | 80.266 | 79.534 | 159.8 | 4 | 80.055 | 75.369 | 80.216 | 79.616 | 159.832 | 304.124 | 297.681 | 297.543 | 302.747 | 600.29 | 504.822 | 498.12 | 496.48 | 503.554 | 1000.034 | 754.885 | 748.423 | 746.733 | 753.332 | 1500.066 | 4 | 80.077 | 75.562 | 80.17 | 79.556 | 159.727 | 304.23 | 297.681 | 297.752 | 302.565 | 600.317 | 504.853 | 498.347 | 496.654 | 503.303 | 999.957 | 754.945 | 748.446 | 746.74 | 753.386 | 1500.126
72 | 80.396 | 79.517 | 159.913 | 80.357 | 79.57 | 159.927 | 5 | 79.856 | 74.904 | 80.04 | 79.636 | 159.676 | 304.505 | 297.084 | 297.113 | 302.963 | 600.076 | 504.962 | 497.868 | 496.869 | 503.25 | 1000.119 | 755.14 | 748.214 | 746.517 | 753.298 | 1499.815 | 5 | 79.754 | 75.002 | 80.143 | 79.725 | 159.868 | 304.441 | 297.358 | 297.186 | 302.999 | 600.185 | 504.837 | 498.068 | 496.974 | 503.166 | 1000.14 | 754.901 | 748.554 | 746.778 | 753.289 | 1500.067
73 | 80.389 | 79.512 | 159.901 | 80.434 | 79.514 | 159.948
74 | 80.529 | 79.467 | 159.996 | 80.561 | 79.338 | 159.899 | mean | 79.895 | 75.1568 | 80.2866 | 79.6552 | 159.9422 | 304.2562 | 297.3982 | 297.2956 | 302.852 | 600.1476 | 504.7862 | 498.1262 | 496.8046 | 503.2648 | 1000.0694 | 754.9734 | 748.3784 | 746.756 | 753.231 | 1499.9868 | mean | 79.8368 | 75.3176 | 80.3368 | 79.6356 | 159.9726 | 304.2084 | 297.6182 | 297.3986 | 302.8754 | 600.2742 | 504.7356 | 498.3056 | 496.938 | 503.1518 | 1000.0898 | 754.8986 | 748.5522 | 746.8436 | 753.2442 | 1500.0876
75 | 80.123 | 79.865 | 159.988 | 80.155 | 79.726 | 159.881 | 3s | 0.465875 | 0.5814252 | 0.4769509 | 0.1505301 | 0.5527715 | 0.5116271 | 0.8898563 | 0.5601676 | 0.6977113 | 0.6699699 | 0.6011778 | 0.5750633 | 0.7357209 | 0.6460157 | 0.3361513 | 0.6773811 | 0.6786289 | 0.5341811 | 0.7114049 | 0.5284064 | 3s | 0.5767277 | 0.6765203 | 0.6128942 | 0.2756296 | 0.5594481 | 0.4625578 | 0.8181848 | 0.6374756 | 0.6035803 | 0.3608078 | 0.7074424 | 0.4948845 | 0.8488781 | 0.5603354 | 0.3607018 | 0.6169455 | 0.6744011 | 0.3751116 | 0.5641771 | 0.3501053
76 | 304.245 | -- | -- | 304.28 | -- | -- | max | 80.055 | 75.369 | 80.424 | 79.737 | 160.103 | 304.505 | 297.705 | 297.543 | 303.2 | 600.381 | 504.962 | 498.402 | 497.154 | 503.554 | 1000.176 | 755.278 | 748.647 | 747.008 | 753.423 | 1500.236 | max | 80.077 | 75.562 | 80.641 | 79.746 | 160.22 | 304.441 | 297.978 | 297.752 | 303.075 | 600.409 | 504.904 | 498.511 | 497.352 | 503.303 | 1000.202 | 755.198 | 748.776 | 746.995 | 753.386 | 1500.236
77 | 304.221 | -- | -- | 304.251 | -- | -- | min | 79.695 | 74.904 | 80.04 | 79.616 | 159.676 | 304.124 | 297.084 | 297.113 | 302.607 | 599.804 | 504.444 | 497.868 | 496.48 | 502.974 | 999.891 | 754.748 | 748.089 | 746.517 | 752.818 | 1499.815 | min | 79.607 | 75.002 | 80.143 | 79.556 | 159.727 | 304.054 | 297.333 | 297.186 | 302.565 | 600.116 | 504.324 | 498.068 | 496.654 | 502.834 | 999.957 | 754.633 | 748.234 | 746.74 | 752.918 | 1499.913
78 | 304.118 | -- | -- | 304.14 | -- | -- | range | 0.36 | 0.465 | 0.384 | 0.121 | 0.427 | 0.381 | 0.621 | 0.43 | 0.593 | 0.577 | 0.518 | 0.534 | 0.674 | 0.58 | 0.285 | 0.53 | 0.558 | 0.491 | 0.605 | 0.421 | range | 0.47 | 0.56 | 0.498 | 0.19 | 0.493 | 0.387 | 0.645 | 0.566 | 0.51 | 0.293 | 0.58 | 0.443 | 0.698 | 0.469 | 0.245 | 0.565 | 0.542 | 0.255 | 0.468 | 0.323
79 | 304.394 | -- | -- | 304.267 | -- | --
80 | 304.522 | -- | -- | 304.42 | -- | --
81 | 297.723 | -- | -- | 297.942 | -- | --
82 | 297.772 | -- | -- | 297.865 | -- | --
83 | 297.662 | -- | -- | 297.805 | -- | --
84 | 298.028 | -- | -- | 298.274 | -- | --
85 | 297.71 | -- | -- | 297.688 | -- | --
86 | 296.874 | 302.914 | 599.787 | 296.902 | 302.803 | 599.704
87 | 297.478 | 302.616 | 600.094 | 297.613 | 302.644 | 600.257
88 | 297.372 | 302.407 | 599.779 | 297.418 | 302.39 | 599.808
89 | 297.178 | 302.599 | 599.777 | 297.448 | 302.381 | 599.829
90 | 296.854 | 302.905 | 599.759 | 297.149 | 302.744 | 599.893
91 | 505.079 | -- | -- | 504.984 | -- | --
92 | 504.766 | -- | -- | 504.758 | -- | --
93 | 504.447 | -- | -- | 504.394 | -- | --
94 | 504.879 | -- | -- | 504.794 | -- | --
95 | 504.712 | -- | -- | 504.742 | -- | --
96 | 498.544 | -- | -- | 498.6 | -- | --
97 | 498.094 | -- | -- | 498.349 | -- | --
98 | 498.891 | -- | -- | 499.144 | -- | --
99 | 498.361 | -- | -- | 498.473 | -- | --
100 | 498.116 | -- | -- | 498.269 | -- | --
101 | 496.634 | 503.544 | 1000.178 | 496.743 | 503.456 | 1000.199
102 | 497.037 | 503.175 | 1000.212 | 496.996 | 503.173 | 1000.168
103 | 496.854 | 503.06 | 999.914 | 496.945 | 502.984 | 999.929
104 | 497.142 | 502.944 | 1000.086 | 497.172 | 503.113 | 1000.285
105 | 496.586 | 503.315 | 999.901 | 496.664 | 503.188 | 999.852
106 | 754.874 | -- | -- | 754.892 | -- | --
107 | 755.173 | -- | -- | 755.092 | -- | --
108 | 754.974 | -- | -- | 754.847 | -- | --
109 | 755.077 | -- | -- | 754.953 | -- | --
110 | 755.118 | -- | -- | 755.126 | -- | --
111 | 748.385 | -- | -- | 748.424 | -- | --
112 | 749.086 | -- | -- | 749.227 | -- | --
113 | 748.465 | -- | -- | 748.737 | -- | --
114 | 749.094 | -- | -- | 749.31 | -- | --
115 | 748.504 | -- | -- | 748.687 | -- | --
116 | 746.191 | 753.421 | 1499.612 | 746.31 | 753.3 | 1499.61
117 | 746.761 | 753.621 | 1500.382 | 746.615 | 753.611 | 1500.226
118 | 746.822 | 753.437 | 1500.258 | 746.828 | 753.419 | 1500.247
119 | 746.455 | 753.623 | 1500.079 | 746.438 | 753.452 | 1499.889
120 | 746.414 | 753.724 | 1500.138 | 746.417 | 753.74 | 1500.156
121 | 80.065 | -- | -- | 80.042 | -- | --
122 | 80.017 | -- | -- | 80.141 | -- | --
123 | 80.073 | -- | -- | 80.11 | -- | --
124 | 80.181 | -- | -- | 80.021 | -- | --
125 | 79.864 | -- | -- | 79.796 | -- | --
126 | 75.106 | -- | -- | 75.289 | -- | --
127 | 75.472 | -- | -- | 75.711 | -- | --
128 | 75.469 | -- | -- | 75.522 | -- | --
129 | 75.975 | -- | -- | 75.76 | -- | --
130 | 75.119 | -- | -- | 75.068 | -- | --
131 | 80.103 | 80.033 | 160.136 | 80.249 | 79.806 | 160.055
132 | 80.438 | 79.449 | 159.887 | 80.502 | 79.436 | 159.938
133 | 80.504 | 79.619 | 160.123 | 80.56 | 79.582 | 160.142
134 | 80.28 | 79.685 | 159.965 | 80.289 | 79.81 | 160.099
135 | 80.285 | 79.619 | 159.904 | 80.359 | 79.574 | 159.933
136 | 304.438 | -- | -- | 304.403 | -- | --
137 | 304.16 | -- | -- | 304.146 | -- | --
138 | 304.272 | -- | -- | 304.218 | -- | --
139 | 304.09 | -- | -- | 304.179 | -- | --
140 | 304.333 | -- | -- | 304.176 | -- | --
141 | 297.219 | -- | -- | 297.471 | -- | --
142 | 297.642 | -- | -- | 297.804 | -- | --
143 | 297.928 | -- | -- | 298.071 | -- | --
144 | 297.48 | -- | -- | 297.486 | -- | --
145 | 297.158 | -- | -- | 297.436 | -- | --
146 | 297.115 | 303.03 | 600.145 | 297.244 | 302.895 | 600.138
147 | 297.446 | 302.999 | 600.446 | 297.664 | 302.886 | 600.551
148 | 297.5 | 302.766 | 600.266 | 297.625 | 302.719 | 600.344
149 | 297.269 | 302.597 | 599.867 | 297.433 | 302.516 | 599.949
150 | 296.874 | 303.272 | 600.145 | 296.968 | 303.204 | 600.172
151 | 504.724 | -- | -- | 504.505 | -- | --
152 | 505.01 | -- | -- | 504.988 | -- | --
153 | 504.583 | -- | -- | 504.355 | -- | --
154 | 504.747 | -- | -- | 504.694 | -- | --
155 | 505.254 | -- | -- | 505.122 | -- | --
156 | 498.374 | -- | -- | 498.392 | -- | --
157 | 498.494 | -- | -- | 498.532 | -- | --
158 | 498.617 | -- | -- | 498.721 | -- | --
159 | 498.25 | -- | -- | 498.417 | -- | --
160 | 497.98 | -- | -- | 498.003 | -- | --
161 | 496.839 | 503.175 | 1000.014 | 496.835 | 503.169 | 1000.004
162 | 496.548 | 503.326 | 999.874 | 496.567 | 503.314 | 999.881
163 | 497.069 | 502.761 | 999.829 | 497.27 | 502.691 | 999.961
164 | 496.819 | 503.243 | 1000.061 | 496.865 | 503.108 | 999.973
165 | 496.897 | 503.388 | 1000.285 | 496.935 | 503.348 | 1000.283
166 | 755.23 | -- | -- | 754.986 | -- | --
167 | 755.534 | -- | -- | 755.432 | -- | --
168 | 755.06 | -- | -- | 754.941 | -- | --
169 | 755.199 | -- | -- | 755.098 | -- | --
170 | 754.966 | -- | -- | 754.992 | -- | --
171 | 748.468 | -- | -- | 748.758 | -- | --
172 | 748.168 | -- | -- | 748.448 | -- | --
173 | 748.569 | -- | -- | 748.645 | -- | --
174 | 748.84 | -- | -- | 748.909 | -- | --
175 | 748.16 | -- | -- | 748.508 | -- | --
176 | 746.768 | 753.426 | 1500.193 | 747.001 | 753.457 | 1500.459
177 | 746.754 | 753.396 | 1500.149 | 746.948 | 753.139 | 1500.087
178 | 747.201 | 752.753 | 1499.954 | 747.222 | 752.759 | 1499.981
179 | 746.902 | 753.217 | 1500.119 | 746.9 | 753.124 | 1500.025
180 | 746.768 | 753.415 | 1500.184 | 746.935 | 753.236 | 1500.171
181 | 79.869 | -- | -- | 79.818 | -- | --
182 | 80.105 | -- | -- | 79.919 | -- | --
183 | 79.672 | -- | -- | 79.407 | -- | --
184 | 79.682 | -- | -- | 79.577 | -- | --
185 | 79.771 | -- | -- | 79.714 | -- | --
186 | 75.433 | -- | -- | 75.407 | -- | --
187 | 75.213 | -- | -- | 75.458 | -- | --
188 | 75.752 | -- | -- | 75.886 | -- | --
189 | 75.833 | -- | -- | 75.991 | -- | --
190 | 75.117 | -- | -- | 75.213 | -- | --
191 | 80.307 | 79.877 | 160.184 | 80.311 | 80.062 | 160.373
192 | 80.267 | 79.577 | 159.844 | 80.215 | 79.747 | 159.962
193 | 80.704 | 79.258 | 159.962 | 80.747 | 79.197 | 159.944
194 | 80.388 | 79.243 | 159.632 | 80.572 | 79.239 | 159.811
195 | 80.841 | 79.419 | 160.261 | 80.729 | 79.45 | 160.179
196 | 304.075 | -- | -- | 303.876 | -- | --
197 | 304.394 | -- | -- | 304.207 | -- | --
198 | 303.984 | -- | -- | 303.989 | -- | --
199 | 304.193 | -- | -- | 304.144 | -- | --
200 | 304.388 | -- | -- | 304.354 | -- | --
201 | 297.41 | -- | -- | 297.498 | -- | --
202 | 297.578 | -- | -- | 297.649 | -- | --
203 | 297.883 | -- | -- | 298.128 | -- | --
204 | 297.907 | -- | -- | 298.064 | -- | --
205 | 297.39 | -- | -- | 297.53 | -- | --
206 | 296.923 | 303.123 | 600.046 | 297.208 | 302.971 | 600.179
207 | 297.413 | 302.861 | 600.274 | 297.586 | 302.576 | 600.162
208 | 297.579 | 302.561 | 600.14 | 297.549 | 302.553 | 600.102
209 | 297.254 | 302.811 | 600.065 | 297.496 | 302.674 | 600.17
210 | 297.13 | 303.003 | 600.133 | 297.141 | 303.077 | 600.218
211 | 505.001 | -- | -- | 505.003 | -- | --
212 | 504.853 | -- | -- | 504.844 | -- | --
213 | 504.733 | -- | -- | 504.689 | -- | --
214 | 504.732 | -- | -- | 504.724 | -- | --
215 | 504.805 | -- | -- | 504.7 | -- | --
216 | 498.387 | -- | -- | 498.496 | -- | --
217 | 498.139 | -- | -- | 498.381 | -- | --
218 | 498.754 | -- | -- | 498.912 | -- | --
219 | 498.06 | -- | -- | 498.3 | -- | --
220 | 498.183 | -- | -- | 498.298 | -- | --
221 | 496.695 | 503.318 | 1000.013 | 496.84 | 503.232 | 1000.073
222 | 497.058 | 503.037 | 1000.096 | 497.174 | 503.038 | 1000.212
223 | 497.121 | 503.129 | 1000.25 | 497.019 | 503.199 | 1000.217
224 | 496.71 | 503.608 | 1000.317 | 497.036 | 503.325 | 1000.361
225 | 496.683 | 503.633 | 1000.316 | 496.794 | 503.624 | 1000.418
226 | 754.843 | -- | -- | 754.99 | -- | --
227 | 755.125 | -- | -- | 755.053 | -- | --
228 | 754.608 | -- | -- | 754.577 | -- | --
229 | 755.169 | -- | -- | 755.018 | -- | --
230 | 755.409 | -- | -- | 755.267 | -- | --
231 | 748.344 | -- | -- | 748.478 | -- | --
232 | 748.826 | -- | -- | 749.211 | -- | --
233 | 749.033 | -- | -- | 749.287 | -- | --
234 | 749.088 | -- | -- | 749.339 | -- | --
235 | 748.984 | -- | -- | 748.999 | -- | --
236 | 746.533 | 753.527 | 1500.06 | 746.621 | 753.477 | 1500.098
237 | 747.067 | 753.288 | 1500.355 | 747.173 | 753.076 | 1500.249
238 | 747.183 | 752.9 | 1500.083 | 747.18 | 752.85 | 1500.029
239 | 746.645 | 753.45 | 1500.094 | 746.882 | 753.348 | 1500.23
240 | 746.662 | 753.555 | 1500.217 | 746.646 | 753.463 | 1500.109
241 | 79.82 | -- | -- | 79.755 | -- | --
242 | 80.049 | -- | -- | 79.991 | -- | --
243 | 79.695 | -- | -- | 79.607 | -- | --
244 | 80.055 | -- | -- | 80.077 | -- | --
245 | 79.856 | -- | -- | 79.754 | -- | --
246 | 75.055 | -- | -- | 75.268 | -- | --
247 | 75.33 | -- | -- | 75.509 | -- | --
248 | 75.126 | -- | -- | 75.247 | -- | --
249 | 75.369 | -- | -- | 75.562 | -- | --
250 | 74.904 | -- | -- | 75.002 | -- | --
251 | 80.388 | 79.619 | 160.007 | 80.426 | 79.572 | 159.998
252 | 80.424 | 79.668 | 160.093 | 80.641 | 79.579 | 160.22
253 | 80.365 | 79.737 | 160.103 | 80.304 | 79.746 | 160.05
254 | 80.216 | 79.616 | 159.832 | 80.17 | 79.556 | 159.727
255 | 80.04 | 79.636 | 159.676 | 80.143 | 79.725 | 159.868
256 | 304.153 | -- | -- | 304.054 | -- | --
257 | 304.364 | -- | -- | 304.235 | -- | --
258 | 304.135 | -- | -- | 304.082 | -- | --
259 | 304.124 | -- | -- | 304.23 | -- | --
260 | 304.505 | -- | -- | 304.441 | -- | --
261 | 297.117 | -- | -- | 297.333 | -- | --
262 | 297.404 | -- | -- | 297.741 | -- | --
263 | 297.705 | -- | -- | 297.978 | -- | --
264 | 297.681 | -- | -- | 297.681 | -- | --
265 | 297.084 | -- | -- | 297.358 | -- | --
266 | 297.18 | 303.2 | 600.381 | 297.334 | 303.075 | 600.409
267 | 297.198 | 302.607 | 599.804 | 297.319 | 302.797 | 600.116
268 | 297.444 | 302.743 | 600.187 | 297.402 | 302.941 | 600.344
269 | 297.543 | 302.747 | 600.29 | 297.752 | 302.565 | 600.317
270 | 297.113 | 302.963 | 600.076 | 297.186 | 302.999 | 600.185
271 | 504.814 | -- | -- | 504.76 | -- | --
272 | 504.889 | -- | -- | 504.904 | -- | --
273 | 504.444 | -- | -- | 504.324 | -- | --
274 | 504.822 | -- | -- | 504.853 | -- | --
275 | 504.962 | -- | -- | 504.837 | -- | --
276 | 498.075 | -- | -- | 498.236 | -- | --
277 | 498.402 | -- | -- | 498.511 | -- | --
278 | 498.166 | -- | -- | 498.366 | -- | --
279 | 498.12 | -- | -- | 498.347 | -- | --
280 | 497.868 | -- | -- | 498.068 | -- | --
281 | 496.71 | 503.181 | 999.891 | 496.692 | 503.272 | 999.964
282 | 496.81 | 503.365 | 1000.176 | 497.018 | 503.184 | 1000.202
283 | 497.154 | 502.974 | 1000.127 | 497.352 | 502.834 | 1000.186
284 | 496.48 | 503.554 | 1000.034 | 496.654 | 503.303 | 999.957
285 | 496.869 | 503.25 | 1000.119 | 496.974 | 503.166 | 1000.14
286 | 754.748 | -- | -- | 754.633 | -- | --
287 | 755.278 | -- | -- | 755.198 | -- | --
288 | 754.816 | -- | -- | 754.816 | -- | --
289 | 754.885 | -- | -- | 754.945 | -- | --
290 | 755.14 | -- | -- | 754.901 | -- | --
291 | 748.089 | -- | -- | 748.234 | -- | --
292 | 748.519 | -- | -- | 748.751 | -- | --
293 | 748.647 | -- | -- | 748.776 | -- | --
294 | 748.423 | -- | -- | 748.446 | -- | --
295 | 748.214 | -- | -- | 748.554 | -- | --
296 | 746.708 | 753.284 | 1499.992 | 746.742 | 753.354 | 1500.096
297 | 746.814 | 753.423 | 1500.236 | 746.963 | 753.274 | 1500.236
298 | 747.008 | 752.818 | 1499.825 | 746.995 | 752.918 | 1499.913
299 | 746.733 | 753.332 | 1500.066 | 746.74 | 753.386 | 1500.126
300 | 746.517 | 753.298 | 1499.815 | 746.778 | 753.289 | 1500.067

## Summary
XY Scan Difference AT
| Ave. | 0.0822685
| XY Bias | 0.22
| XY Bias(Chip Ave.) | 0.18564
Meas Time
| Total | 43.15 | min
| Rot 0 | 22.65 | min
| Rot 270 | 20.5 | min

## for Trend
Date | Plate Type | Total | Rot 0deg | Rot 270deg | XY Bias | Ave
2023-12-04 10:12 | No 14 SEBP504G-W4F | 43.15 | 22.65 | 20.5 | 0.22 | 0.0822685