## Data
Data
| Rotation 0 |  |  | Rotation 270 |  |  | Meas. Date | 0deg | 90deg
| CD1 | CD2 | CD3 | CD1 | CD2 | CD3 | Meas Date | 2024-01-05 16:10 | 2024-01-05 16:40
1 | 79.726 | -- | -- | 79.773 | -- | -- | Meas Start | 2024-01-05 15:47 | 2024-01-05 16:20
2 | 79.92 | -- | -- | 79.762 | -- | -- | Meas End | 2024-01-05 16:10 | 2024-01-05 16:40
3 | 79.801 | -- | -- | 79.928 | -- | --
4 | 79.678 | -- | -- | 79.509 | -- | -- | Plate Type | No 14 SEBP504G-W4F
5 | 79.699 | -- | -- | 79.641 | -- | --
6 | 75.172 | -- | -- | 75.281 | -- | --
7 | 75.789 | -- | -- | 75.808 | -- | --
8 | 75.252 | -- | -- | 75.269 | -- | --
9 | 75.868 | -- | -- | 75.855 | -- | --
10 | 75.497 | -- | -- | 75.638 | -- | --
11 | 80.791 | 79.307 | 160.098 | 80.849 | 79.278 | 160.127
12 | 81.162 | 79.151 | 160.313 | 81.078 | 79.144 | 160.222
13 | 80.684 | 79.118 | 159.802 | 80.651 | 79.167 | 159.817
14 | 80.996 | 78.802 | 159.798 | 80.909 | 78.811 | 159.721
15 | 80.708 | 79.474 | 160.182 | 80.578 | 79.563 | 160.142
16 | 304.052 | -- | -- | 304.173 | -- | --
17 | 304.582 | -- | -- | 304.364 | -- | --
18 | 304.129 | -- | -- | 304.166 | -- | --
19 | 304.239 | -- | -- | 304.168 | -- | --
20 | 303.886 | -- | -- | 303.822 | -- | --
21 | 297.221 | -- | -- | 297.431 | -- | --
22 | 298.1 | -- | -- | 298.261 | -- | --
23 | 298.279 | -- | -- | 298.41 | -- | --
24 | 297.996 | -- | -- | 298.174 | -- | --
25 | 297.868 | -- | -- | 298.041 | -- | --
26 | 297.375 | 302.756 | 600.131 | 297.585 | 302.593 | 600.177
27 | 297.206 | 302.799 | 600.006 | 297.251 | 302.732 | 599.984
28 | 297.36 | 302.489 | 599.849 | 297.566 | 302.334 | 599.9
29 | 297.539 | 302.626 | 600.166 | 297.406 | 302.818 | 600.223
30 | 297.228 | 302.757 | 599.985 | 297.399 | 302.713 | 600.112
31 | 504.487 | -- | -- | 504.583 | -- | --
32 | 504.746 | -- | -- | 504.642 | -- | --
33 | 504.562 | -- | -- | 504.677 | -- | --
34 | 504.48 | -- | -- | 504.565 | -- | --
35 | 504.677 | -- | -- | 504.699 | -- | --
36 | 498.032 | -- | -- | 498.137 | -- | --
37 | 498.448 | -- | -- | 498.593 | -- | --
38 | 498.4 | -- | -- | 498.535 | -- | --
39 | 498.741 | -- | -- | 498.857 | -- | --
40 | 497.892 | -- | -- | 498.093 | -- | --
41 | 496.974 | 503.126 | 1000.1 | 496.878 | 503.264 | 1000.142
42 | 496.94 | 502.878 | 999.817 | 497.053 | 502.857 | 999.91
43 | 496.806 | 503.136 | 999.942 | 496.833 | 503.216 | 1000.049
44 | 496.688 | 503.185 | 999.873 | 496.698 | 503.29 | 999.988
45 | 496.672 | 503.323 | 999.995 | 496.661 | 503.379 | 1000.04
46 | 754.787 | -- | -- | 754.772 | -- | --
47 | 754.798 | -- | -- | 754.834 | -- | --
48 | 754.565 | -- | -- | 754.701 | -- | --
49 | 754.695 | -- | -- | 754.837 | -- | --
50 | 754.878 | -- | -- | 755.013 | -- | --
51 | 748.611 | -- | -- | 748.609 | -- | --
52 | 748.781 | -- | -- | 748.805 | -- | --
53 | 749.294 | -- | -- | 749.359 | -- | --
54 | 749.03 | -- | -- | 749.06 | -- | --
55 | 748.336 | -- | -- | 748.505 | -- | --
56 | 746.458 | 753.602 | 1500.059 | 746.622 | 753.473 | 1500.095
57 | 746.981 | 753.101 | 1500.082 | 746.958 | 753.209 | 1500.168
58 | 746.574 | 753.45 | 1500.023 | 746.752 | 753.371 | 1500.123
59 | 746.704 | 753.338 | 1500.042 | 746.814 | 753.328 | 1500.142
60 | 746.747 | 753.551 | 1500.298 | 746.846 | 753.498 | 1500.345
61 | 79.58 | -- | -- | 79.552 | -- | --
62 | 79.56 | -- | -- | 79.57 | -- | --
63 | 79.526 | -- | -- | 79.535 | -- | --
64 | 79.35 | -- | -- | 79.449 | -- | --
65 | 80.038 | -- | -- | 79.904 | -- | --
66 | 75.394 | -- | -- | 75.523 | -- | --
67 | 75.858 | -- | -- | 75.909 | -- | --
68 | 75.581 | -- | -- | 75.61 | -- | --
69 | 75.737 | -- | -- | 75.695 | -- | --
70 | 75.544 | -- | -- | 75.56 | -- | --
71 | 80.744 | 79.331 | 160.075 | 80.746 | 79.341 | 160.088
72 | 80.769 | 79.158 | 159.927 | 80.724 | 79.184 | 159.907
73 | 80.873 | 79.302 | 160.175 | 80.988 | 79.292 | 160.28
74 | 80.998 | 79.017 | 160.014 | 81.015 | 79.075 | 160.09
75 | 80.501 | 79.523 | 160.025 | 80.666 | 79.511 | 160.177
76 | 304.225 | -- | -- | 304.251 | -- | --
77 | 303.986 | -- | -- | 303.961 | -- | --
78 | 303.868 | -- | -- | 303.835 | -- | --
79 | 303.948 | -- | -- | 303.923 | -- | --
80 | 303.879 | -- | -- | 303.899 | -- | --
81 | 297.269 | -- | -- | 297.352 | -- | --
82 | 297.733 | -- | -- | 297.807 | -- | --
83 | 297.773 | -- | -- | 297.772 | -- | --
84 | 298.242 | -- | -- | 298.333 | -- | --
85 | 297.283 | -- | -- | 297.393 | -- | --
86 | 297.423 | 302.748 | 600.171 | 297.479 | 302.784 | 600.263
87 | 297.331 | 302.654 | 599.985 | 297.313 | 302.79 | 600.103
88 | 297.388 | 302.664 | 600.052 | 297.4 | 302.63 | 600.03
89 | 297.619 | 302.561 | 600.18 | 297.463 | 302.646 | 600.109
90 | 297.343 | 302.81 | 600.153 | 297.322 | 302.775 | 600.097
91 | 504.56 | -- | -- | 504.456 | -- | --
92 | 504.615 | -- | -- | 504.67 | -- | --
93 | 504.647 | -- | -- | 504.604 | -- | --
94 | 504.49 | -- | -- | 504.583 | -- | --
95 | 504.678 | -- | -- | 504.651 | -- | --
96 | 498.422 | -- | -- | 498.623 | -- | --
97 | 498.414 | -- | -- | 498.477 | -- | --
98 | 498.433 | -- | -- | 498.439 | -- | --
99 | 498.535 | -- | -- | 498.533 | -- | --
100 | 497.865 | -- | -- | 497.947 | -- | --
101 | 496.833 | 503.063 | 999.896 | 496.876 | 503.043 | 999.919
102 | 496.703 | 503.219 | 999.922 | 496.742 | 503.26 | 1000.002
103 | 496.675 | 503.185 | 999.86 | 496.699 | 503.373 | 1000.072
104 | 496.61 | 503.316 | 999.927 | 496.486 | 503.475 | 999.961
105 | 496.771 | 503.042 | 999.812 | 496.875 | 503.029 | 999.904
106 | 754.847 | -- | -- | 754.943 | -- | --
107 | 754.771 | -- | -- | 755.098 | -- | --
108 | 754.717 | -- | -- | 754.722 | -- | --
109 | 754.731 | -- | -- | 754.79 | -- | --
110 | 755.191 | -- | -- | 755.22 | -- | --
111 | 748.319 | -- | -- | 748.326 | -- | --
112 | 748.723 | -- | -- | 748.835 | -- | --
113 | 748.817 | -- | -- | 748.903 | -- | --
114 | 748.995 | -- | -- | 749.081 | -- | --
115 | 747.888 | -- | -- | 748.22 | -- | --
116 | 746.648 | 753.006 | 1499.653 | 746.698 | 753.14 | 1499.838
117 | 746.618 | 753.59 | 1500.207 | 746.624 | 753.801 | 1500.425
118 | 747.033 | 752.926 | 1499.958 | 746.902 | 752.962 | 1499.863
119 | 746.622 | 753.126 | 1499.748 | 746.585 | 753.3 | 1499.885
120 | 746.589 | 753.515 | 1500.104 | 746.661 | 753.446 | 1500.107
121 | 79.591 | -- | -- | 79.445 | -- | --
122 | 79.657 | -- | -- | 79.727 | -- | --
123 | 79.523 | -- | -- | 79.493 | -- | --
124 | 79.515 | -- | -- | 79.409 | -- | --
125 | 79.396 | -- | -- | 79.393 | -- | --
126 | 75.098 | -- | -- | 75.097 | -- | --
127 | 75.925 | -- | -- | 75.895 | -- | --
128 | 75.595 | -- | -- | 75.63 | -- | --
129 | 75.645 | -- | -- | 75.678 | -- | --
130 | 74.916 | -- | -- | 75.046 | -- | --
131 | 80.652 | 79.196 | 159.848 | 80.681 | 79.197 | 159.877
132 | 80.835 | 78.852 | 159.688 | 80.852 | 78.971 | 159.823
133 | 80.789 | 78.913 | 159.702 | 80.57 | 79.025 | 159.595
134 | 80.689 | 79.539 | 160.228 | 80.585 | 79.627 | 160.212
135 | 80.897 | 79.781 | 160.678 | 80.806 | 79.871 | 160.677
136 | 304.036 | -- | -- | 303.967 | -- | --
137 | 304.083 | -- | -- | 304.088 | -- | --
138 | 303.88 | -- | -- | 303.937 | -- | --
139 | 304.006 | -- | -- | 304.144 | -- | --
140 | 304.211 | -- | -- | 304.182 | -- | --
141 | 297.455 | -- | -- | 297.519 | -- | --
142 | 297.848 | -- | -- | 297.95 | -- | --
143 | 297.744 | -- | -- | 297.844 | -- | --
144 | 297.715 | -- | -- | 297.735 | -- | --
145 | 297.494 | -- | -- | 297.649 | -- | --
146 | 297.23 | 302.591 | 599.821 | 297.344 | 302.535 | 599.879
147 | 297.676 | 302.279 | 599.955 | 297.836 | 302.255 | 600.091
148 | 297.544 | 302.396 | 599.94 | 297.648 | 302.48 | 600.128
149 | 297.318 | 302.799 | 600.117 | 297.335 | 302.777 | 600.112
150 | 297.463 | 302.932 | 600.396 | 297.418 | 303.021 | 600.439
151 | 504.598 | -- | -- | 504.608 | -- | --
152 | 504.608 | -- | -- | 504.705 | -- | --
153 | 504.455 | -- | -- | 504.562 | -- | --
154 | 504.47 | -- | -- | 504.537 | -- | --
155 | 504.591 | -- | -- | 504.633 | -- | --
156 | 498.046 | -- | -- | 498.065 | -- | --
157 | 498.556 | -- | -- | 498.786 | -- | --
158 | 498.287 | -- | -- | 498.438 | -- | --
159 | 498.51 | -- | -- | 498.671 | -- | --
160 | 497.942 | -- | -- | 498.169 | -- | --
161 | 496.722 | 503.334 | 1000.056 | 496.921 | 503.445 | 1000.366
162 | 497.246 | 502.954 | 1000.2 | 497.355 | 503.023 | 1000.378
163 | 497.144 | 502.608 | 999.752 | 497.233 | 502.733 | 999.966
164 | 497.017 | 502.889 | 999.906 | 497.045 | 502.967 | 1000.013
165 | 497.077 | 503.153 | 1000.23 | 496.933 | 503.141 | 1000.074
166 | 755.044 | -- | -- | 755.025 | -- | --
167 | 754.83 | -- | -- | 754.78 | -- | --
168 | 754.523 | -- | -- | 754.606 | -- | --
169 | 754.921 | -- | -- | 754.9 | -- | --
170 | 754.671 | -- | -- | 754.612 | -- | --
171 | 748.359 | -- | -- | 748.56 | -- | --
172 | 748.743 | -- | -- | 748.734 | -- | --
173 | 749.339 | -- | -- | 749.415 | -- | --
174 | 748.693 | -- | -- | 748.86 | -- | --
175 | 748.14 | -- | -- | 748.241 | -- | --
176 | 746.627 | 753.553 | 1500.18 | 746.854 | 753.519 | 1500.374
177 | 747.064 | 752.957 | 1500.021 | 747.074 | 752.934 | 1500.007
178 | 747.017 | 752.903 | 1499.92 | 747.141 | 752.975 | 1500.116
179 | 746.761 | 753.183 | 1499.944 | 746.738 | 753.229 | 1499.967
180 | 746.678 | 753.439 | 1500.117 | 746.615 | 753.514 | 1500.129
181 | 79.547 | -- | -- | 79.492 | -- | --
182 | 79.666 | -- | -- | 79.573 | -- | --
183 | 79.552 | -- | -- | 79.582 | -- | --
184 | 79.544 | -- | -- | 79.552 | -- | --
185 | 80.022 | -- | -- | 79.873 | -- | --
186 | 75.473 | -- | -- | 75.74 | -- | --
187 | 75.573 | -- | -- | 75.508 | -- | --
188 | 75.398 | -- | -- | 75.385 | -- | --
189 | 75.57 | -- | -- | 75.55 | -- | --
190 | 75.432 | -- | -- | 75.433 | -- | --
191 | 80.714 | 79.416 | 160.13 | 80.554 | 79.383 | 159.937
192 | 80.585 | 79.45 | 160.034 | 80.664 | 79.344 | 160.007
193 | 80.741 | 79.485 | 160.226 | 80.765 | 79.442 | 160.208
194 | 80.803 | 79.042 | 159.844 | 80.767 | 79.013 | 159.781
195 | 80.496 | 79.443 | 159.939 | 80.43 | 79.531 | 159.961
196 | 303.859 | -- | -- | 303.87 | -- | --
197 | 304.022 | -- | -- | 303.99 | -- | --
198 | 303.771 | -- | -- | 303.838 | -- | --
199 | 303.887 | -- | -- | 303.869 | -- | --
200 | 303.906 | -- | -- | 304.037 | -- | --
201 | 297.276 | -- | -- | 297.452 | -- | --
202 | 297.735 | -- | -- | 297.866 | -- | --
203 | 297.673 | -- | -- | 297.806 | -- | --
204 | 298.219 | -- | -- | 298.335 | -- | --
205 | 297.291 | -- | -- | 297.387 | -- | --
206 | 297.278 | 302.855 | 600.133 | 297.097 | 302.85 | 599.947
207 | 296.954 | 302.863 | 599.817 | 296.948 | 302.942 | 599.89
208 | 297.523 | 302.529 | 600.052 | 297.73 | 302.37 | 600.1
209 | 297.386 | 303.084 | 600.471 | 297.553 | 302.992 | 600.545
210 | 297.374 | 302.468 | 599.841 | 297.564 | 302.421 | 599.984
211 | 504.715 | -- | -- | 504.786 | -- | --
212 | 504.316 | -- | -- | 504.3 | -- | --
213 | 504.553 | -- | -- | 504.624 | -- | --
214 | 504.442 | -- | -- | 504.635 | -- | --
215 | 504.674 | -- | -- | 504.64 | -- | --
216 | 497.904 | -- | -- | 497.992 | -- | --
217 | 498.631 | -- | -- | 498.784 | -- | --
218 | 498.517 | -- | -- | 498.652 | -- | --
219 | 498.292 | -- | -- | 498.294 | -- | --
220 | 497.964 | -- | -- | 497.96 | -- | --
221 | 496.577 | 503.416 | 999.993 | 496.485 | 503.459 | 999.943
222 | 496.861 | 502.963 | 999.823 | 496.858 | 503.123 | 999.981
223 | 497.133 | 502.742 | 999.875 | 497.162 | 502.875 | 1000.037
224 | 497.003 | 503.054 | 1000.058 | 497.008 | 503.064 | 1000.073
225 | 496.54 | 503.389 | 999.928 | 496.628 | 503.234 | 999.862
226 | 754.683 | -- | -- | 754.723 | -- | --
227 | 755.055 | -- | -- | 755.11 | -- | --
228 | 754.703 | -- | -- | 754.747 | -- | --
229 | 754.867 | -- | -- | 754.883 | -- | --
230 | 755.147 | -- | -- | 755.186 | -- | --
231 | 748.511 | -- | -- | 748.619 | -- | --
232 | 749 | -- | -- | 748.971 | -- | --
233 | 748.998 | -- | -- | 749.15 | -- | --
234 | 748.811 | -- | -- | 748.963 | -- | --
235 | 748.511 | -- | -- | 748.646 | -- | --
236 | 746.373 | 753.599 | 1499.972 | 746.424 | 753.664 | 1500.089
237 | 746.793 | 753.35 | 1500.143 | 746.856 | 753.364 | 1500.22
238 | 746.688 | 753.376 | 1500.064 | 746.788 | 753.395 | 1500.182
239 | 746.961 | 753.305 | 1500.266 | 746.978 | 753.351 | 1500.329
240 | 746.482 | 753.682 | 1500.163 | 746.538 | 753.616 | 1500.154
241 | 79.613 | -- | -- | 79.616 | -- | --
242 | 79.582 | -- | -- | 79.625 | -- | --
243 | 79.482 | -- | -- | 79.561 | -- | --
244 | 79.444 | -- | -- | 79.487 | -- | --
245 | 79.524 | -- | -- | 79.505 | -- | --
246 | 74.757 | -- | -- | 74.748 | -- | --
247 | 75.354 | -- | -- | 75.301 | -- | --
248 | 75.006 | -- | -- | 75.019 | -- | --
249 | 75.831 | -- | -- | 75.815 | -- | --
250 | 75.01 | -- | -- | 74.915 | -- | --
251 | 80.511 | 79.18 | 159.691 | 80.545 | 79.222 | 159.767
252 | 80.899 | 79.128 | 160.027 | 80.89 | 79.143 | 160.033
253 | 80.841 | 79.136 | 159.977 | 80.755 | 79.119 | 159.875
254 | 80.372 | 79.609 | 159.981 | 80.286 | 79.526 | 159.812
255 | 80.618 | 79.322 | 159.94 | 80.61 | 79.326 | 159.936
256 | 303.876 | -- | -- | 303.926 | -- | --
257 | 304.143 | -- | -- | 304.252 | -- | --
258 | 303.824 | -- | -- | 303.936 | -- | --
259 | 303.998 | -- | -- | 304.203 | -- | --
260 | 303.78 | -- | -- | 303.947 | -- | --
261 | 297.354 | -- | -- | 297.346 | -- | --
262 | 297.673 | -- | -- | 297.752 | -- | --
263 | 297.953 | -- | -- | 298.186 | -- | --
264 | 297.883 | -- | -- | 297.92 | -- | --
265 | 297.146 | -- | -- | 297.204 | -- | --
266 | 297.299 | 302.687 | 599.986 | 297.442 | 302.665 | 600.107
267 | 297.27 | 302.665 | 599.935 | 297.258 | 302.8 | 600.058
268 | 297.322 | 302.605 | 599.927 | 297.377 | 302.675 | 600.052
269 | 297.396 | 302.676 | 600.072 | 297.483 | 302.616 | 600.1
270 | 297.225 | 302.883 | 600.108 | 297.296 | 302.804 | 600.1
271 | 504.536 | -- | -- | 504.646 | -- | --
272 | 504.653 | -- | -- | 504.692 | -- | --
273 | 504.339 | -- | -- | 504.396 | -- | --
274 | 504.399 | -- | -- | 504.474 | -- | --
275 | 504.37 | -- | -- | 504.466 | -- | --
276 | 497.842 | -- | -- | 498.092 | -- | --
277 | 497.833 | -- | -- | 498.058 | -- | --
278 | 498.712 | -- | -- | 498.89 | -- | --
279 | 498.05 | -- | -- | 498.27 | -- | --
280 | 497.961 | -- | -- | 497.98 | -- | --
281 | 496.85 | 503.187 | 1000.037 | 496.84 | 503.155 | 999.995
282 | 496.66 | 503.305 | 999.965 | 496.717 | 503.316 | 1000.032
283 | 496.847 | 503.08 | 999.927 | 496.887 | 502.953 | 999.841
284 | 496.893 | 503.001 | 999.894 | 496.746 | 503.019 | 999.765
285 | 496.492 | 503.187 | 999.679 | 496.465 | 503.329 | 999.794
286 | 754.471 | -- | -- | 754.637 | -- | --
287 | 754.633 | -- | -- | 754.761 | -- | --
288 | 754.626 | -- | -- | 754.644 | -- | --
289 | 754.794 | -- | -- | 754.898 | -- | --
290 | 755.01 | -- | -- | 754.951 | -- | --
291 | 747.898 | -- | -- | 747.992 | -- | --
292 | 748.844 | -- | -- | 748.838 | -- | --
293 | 748.549 | -- | -- | 748.661 | -- | --
294 | 748.182 | -- | -- | 748.278 | -- | --
295 | 748.231 | -- | -- | 748.327 | -- | --
296 | 746.625 | 753.481 | 1500.106 | 746.64 | 753.585 | 1500.225
297 | 746.716 | 753.281 | 1499.997 | 746.789 | 753.294 | 1500.084
298 | 746.807 | 752.67 | 1499.477 | 746.833 | 752.795 | 1499.628
299 | 746.578 | 753.196 | 1499.774 | 746.768 | 753.123 | 1499.891
300 | 746.558 | 753.129 | 1499.688 | 746.677 | 753.094 | 1499.771

## Analysis
Data
| Rotation 0 |  |  | Rotation 270 |  |  | X | [20 empty] | Y | [41 empty] | Graph
| CD1 | CD2 | CD3 | CD1 | CD2 | CD3 | Chip1 | [41 empty] | XY Bias
1 | 79.726 | -- | -- | 79.773 | -- | -- |  | 80nm |  |  |  |  | 300nm |  |  |  |  | 500nm |  |  |  |  | 500nm | [5 empty] | 80nm |  |  |  |  | 300nm |  |  |  |  | 500nm |  |  |  |  | 500nm
2 | 79.92 | -- | -- | 79.762 | -- | -- |  | Iso_Space | Iso_Line | Dense_Line | Dense_Space | Dense_Pitch | Iso_Space | Iso_Line | Dense_Line | Dense_Space | Dense_Pitch | Iso_Space | Iso_Line | Dense_Line | Dense_Space | Dense_Pitch | Iso_Space | Iso_Line | Dense_Line | Dense_Space | Dense_Pitch |  | Iso_Space | Iso_Line | Dense_Line | Dense_Space | Dense_Pitch | Iso_Space | Iso_Line | Dense_Line | Dense_Space | Dense_Pitch | Iso_Space | Iso_Line | Dense_Line | Dense_Space | Dense_Pitch | Iso_Space | Iso_Line | Dense_Line | Dense_Space | Dense_Pitch | X | 80nm |  |  |  |  | 300nm |  |  |  |  | 500nm |  |  |  |  | 500nm | [5 empty] | Iso_Space_80nm | Iso_Line_80nm | Dense_Line_80nm | Dense_Space_80nm | Dense_Pitch_80nm | Iso_Space_300nm | Iso_Line_300nm | Dense_Line_300nm | Dense_Space_300nm | Dense_Pitch_300nm | Iso_Space_500nm | Iso_Line_500nm | Dense_Line_500nm | Dense_Space_500nm | Dense_Pitch_500nm | Iso_Space_750nm | Iso_Line_750nm | Dense_Line_750nm | Dense_Space_750nm | Dense_Pitch_750nm
3 | 79.801 | -- | -- | 79.928 | -- | -- | 1 | 79.726 | 75.172 | 80.791 | 79.307 | 160.098 | 304.052 | 297.221 | 297.375 | 302.756 | 600.131 | 504.487 | 498.032 | 496.974 | 503.126 | 1000.1 | 754.787 | 748.611 | 746.458 | 753.602 | 1500.059 | 1 | 79.773 | 75.281 | 80.849 | 79.278 | 160.127 | 304.173 | 297.431 | 297.585 | 302.593 | 600.177 | 504.583 | 498.137 | 496.878 | 503.264 | 1000.142 | 754.772 | 748.609 | 746.622 | 753.473 | 1500.095 |  | Iso_Space | Iso_Line | Dense_Line | Dense_Space | Dense_Pitch | Iso_Space | Iso_Line | Dense_Line | Dense_Space | Dense_Pitch | Iso_Space | Iso_Line | Dense_Line | Dense_Space | Dense_Pitch | Iso_Space | Iso_Line | Dense_Line | Dense_Space | Dense_Pitch | Chip 1 | 0.0422 | -0.0546 | 0.0552 | -0.0222 | 0.0328 | 0.039 | -0.1706 | -0.0998 | 0.0474 | -0.0518 | -0.0428 | -0.1404 | -0.0086 | -0.0716 | -0.0804 | -0.0868 | -0.0572 | -0.1056 | 0.0326 | -0.0738
4 | 79.678 | -- | -- | 79.509 | -- | -- | 2 | 79.92 | 75.789 | 81.162 | 79.151 | 160.313 | 304.582 | 298.1 | 297.206 | 302.799 | 600.006 | 504.746 | 498.448 | 496.94 | 502.878 | 999.817 | 754.798 | 748.781 | 746.981 | 753.101 | 1500.082 | 2 | 79.762 | 75.808 | 81.078 | 79.144 | 160.222 | 304.364 | 298.261 | 297.251 | 302.732 | 599.984 | 504.642 | 498.593 | 497.053 | 502.857 | 999.91 | 754.834 | 748.805 | 746.958 | 753.209 | 1500.168 | 1 | 79.7648 | 75.5156 | 80.8682 | 79.1704 | 160.0386 | 304.1776 | 297.8928 | 297.3416 | 302.6854 | 600.0274 | 504.5904 | 498.3026 | 496.816 | 503.1296 | 999.9454 | 754.7446 | 748.8104 | 746.6928 | 753.4084 | 1500.1008 | Chip 2 | 0.004 | -0.0135 | -0.063 | -0.0155 | -0.07825 | 0.01575 | -0.0685 | 0.04575 | -0.038 | 0.00775 | -0.0195 | -0.03725 | -0.01075 | -0.09375 | -0.1045 | -0.105 | -0.154 | 0.0225 | -0.088 | -0.06575
5 | 79.699 | -- | -- | 79.641 | -- | -- | 3 | 79.801 | 75.252 | 80.684 | 79.118 | 159.802 | 304.129 | 298.279 | 297.36 | 302.489 | 599.849 | 504.562 | 498.4 | 496.806 | 503.136 | 999.942 | 754.565 | 749.294 | 746.574 | 753.45 | 1500.023 | 3 | 79.928 | 75.269 | 80.651 | 79.167 | 159.817 | 304.166 | 298.41 | 297.566 | 302.334 | 599.9 | 504.677 | 498.535 | 496.833 | 503.216 | 1000.049 | 754.701 | 749.359 | 746.752 | 753.371 | 1500.123 | 2 | 79.6185 | 75.68 | 80.78525 | 79.25 | 160.03525 | 303.92025 | 297.75775 | 297.42025 | 302.67225 | 600.0925 | 504.6075 | 498.31175 | 496.68975 | 503.1905 | 999.88025 | 754.8525 | 748.60575 | 746.7155 | 753.28925 | 1500.00425 | Chip 3 | 0.043 | -0.0334 | 0.0736 | -0.082 | -0.008 | -0.0204 | -0.0882 | -0.07 | -0.0142 | -0.084 | -0.0646 | -0.1576 | -0.0562 | -0.0742 | -0.1306 | 0.0132 | -0.1072 | -0.055 | -0.0272 | -0.0822
6 | 75.172 | -- | -- | 75.281 | -- | -- | 4 | 79.678 | 75.868 | 80.996 | 78.802 | 159.798 | 304.239 | 297.996 | 297.539 | 302.626 | 600.166 | 504.48 | 498.741 | 496.688 | 503.185 | 999.873 | 754.695 | 749.03 | 746.704 | 753.338 | 1500.042 | 4 | 79.509 | 75.855 | 80.909 | 78.811 | 159.721 | 304.168 | 298.174 | 297.406 | 302.818 | 600.223 | 504.565 | 498.857 | 496.698 | 503.29 | 999.988 | 754.837 | 749.06 | 746.814 | 753.328 | 1500.142 | 3 | 79.5364 | 75.4358 | 80.7724 | 79.2562 | 160.0288 | 304.0432 | 297.6512 | 297.4462 | 302.5994 | 600.0458 | 504.5444 | 498.2682 | 497.0412 | 502.9876 | 1000.0288 | 754.7978 | 748.6548 | 746.8294 | 753.207 | 1500.0364 | Chip 4 | 0.0518 | -0.034 | 0.0318 | 0.0246 | 0.0558 | -0.0318 | -0.1304 | -0.0754 | 0.0448 | -0.0304 | -0.057 | -0.0748 | -0.0054 | -0.0382 | -0.0438 | -0.0388 | -0.1036 | -0.0574 | -0.0156 | -0.0732
7 | 75.789 | -- | -- | 75.808 | -- | -- | 5 | 79.699 | 75.497 | 80.708 | 79.474 | 160.182 | 303.886 | 297.868 | 297.228 | 302.757 | 599.985 | 504.677 | 497.892 | 496.672 | 503.323 | 999.995 | 754.878 | 748.336 | 746.747 | 753.551 | 1500.298 | 5 | 79.641 | 75.638 | 80.578 | 79.563 | 160.142 | 303.822 | 298.041 | 297.399 | 302.713 | 600.112 | 504.699 | 498.093 | 496.661 | 503.379 | 1000.04 | 755.013 | 748.505 | 746.846 | 753.498 | 1500.345 | 4 | 79.6662 | 75.4892 | 80.6678 | 79.3672 | 160.0346 | 303.889 | 297.6388 | 297.303 | 302.7598 | 600.0628 | 504.54 | 498.2616 | 496.8228 | 503.1128 | 999.9354 | 754.891 | 748.7662 | 746.6594 | 753.4624 | 1500.1216 | Chip 5 | -0.0298 | 0.032 | 0.031 | 0.0078 | 0.0386 | -0.1286 | -0.0798 | -0.0688 | -0.0088 | -0.0778 | -0.0754 | -0.1784 | 0.0174 | -0.0024 | 0.015 | -0.0714 | -0.0784 | -0.0846 | -0.0268 | -0.1114
8 | 75.252 | -- | -- | 75.269 | -- | -- | [42 empty] | 5 | 79.529 | 75.1916 | 80.6482 | 79.275 | 159.9232 | 303.9242 | 297.6018 | 297.3024 | 302.7032 | 600.0056 | 504.4594 | 498.0796 | 496.7484 | 503.152 | 999.9004 | 754.7068 | 748.3408 | 746.6568 | 753.1514 | 1499.8084
9 | 75.868 | -- | -- | 75.855 | -- | -- | mean | 79.7648 | 75.5156 | 80.8682 | 79.1704 | 160.0386 | 304.1776 | 297.8928 | 297.3416 | 302.6854 | 600.0274 | 504.5904 | 498.3026 | 496.816 | 503.1296 | 999.9454 | 754.7446 | 748.8104 | 746.6928 | 753.4084 | 1500.1008 | mean | 79.7226 | 75.5702 | 80.813 | 79.1926 | 160.0058 | 304.1386 | 298.0634 | 297.4414 | 302.638 | 600.0792 | 504.6332 | 498.443 | 496.8246 | 503.2012 | 1000.0258 | 754.8314 | 748.8676 | 746.7984 | 753.3758 | 1500.1746
10 | 75.497 | -- | -- | 75.638 | -- | -- | 3s | 0.2953393 | 0.9329291 | 0.6151917 | 0.7495096 | 0.6926934 | 0.7801113 | 1.213669 | 0.4016898 | 0.3827711 | 0.379548 | 0.3530491 | 1.022467 | 0.4177439 | 0.4833381 | 0.3289798 | 0.3586261 | 1.110176 | 0.5912489 | 0.5981168 | 0.3370791 | 3s | 0.4709264 | 0.844028 | 0.6041221 | 0.8121156 | 0.6653287 | 0.5883351 | 1.134303 | 0.4120203 | 0.5638524 | 0.4038729 | 0.1742636 | 0.970369 | 0.4692896 | 0.6039895 | 0.2557964 | 0.3471105 | 1.040056 | 0.3712347 | 0.3502132 | 0.296762
11 | 80.791 | 79.307 | 160.098 | 80.849 | 79.278 | 160.127 | max | 79.92 | 75.868 | 81.162 | 79.474 | 160.313 | 304.582 | 298.279 | 297.539 | 302.799 | 600.166 | 504.746 | 498.741 | 496.974 | 503.323 | 1000.1 | 754.878 | 749.294 | 746.981 | 753.602 | 1500.298 | max | 79.928 | 75.855 | 81.078 | 79.563 | 160.222 | 304.364 | 298.41 | 297.585 | 302.818 | 600.223 | 504.699 | 498.857 | 497.053 | 503.379 | 1000.142 | 755.013 | 749.359 | 746.958 | 753.498 | 1500.345 | Y | 80nm |  |  |  |  | 300nm |  |  |  |  | 500nm |  |  |  |  | 500nm
12 | 81.162 | 79.151 | 160.313 | 81.078 | 79.144 | 160.222 | min | 79.678 | 75.172 | 80.684 | 78.802 | 159.798 | 303.886 | 297.221 | 297.206 | 302.489 | 599.849 | 504.48 | 497.892 | 496.672 | 502.878 | 999.817 | 754.565 | 748.336 | 746.458 | 753.101 | 1500.023 | min | 79.509 | 75.269 | 80.578 | 78.811 | 159.721 | 303.822 | 297.431 | 297.251 | 302.334 | 599.9 | 504.565 | 498.093 | 496.661 | 502.857 | 999.91 | 754.701 | 748.505 | 746.622 | 753.209 | 1500.095 |  | Iso_Space | Iso_Line | Dense_Line | Dense_Space | Dense_Pitch | Iso_Space | Iso_Line | Dense_Line | Dense_Space | Dense_Pitch | Iso_Space | Iso_Line | Dense_Line | Dense_Space | Dense_Pitch | Iso_Space | Iso_Line | Dense_Line | Dense_Space | Dense_Pitch
13 | 80.684 | 79.118 | 159.802 | 80.651 | 79.167 | 159.817 | range | 0.242 | 0.696 | 0.478 | 0.672 | 0.515 | 0.696 | 1.058 | 0.333 | 0.31 | 0.317 | 0.266 | 0.849 | 0.302 | 0.445 | 0.283 | 0.313 | 0.958 | 0.523 | 0.501 | 0.275 | range | 0.419 | 0.586 | 0.5 | 0.752 | 0.501 | 0.542 | 0.979 | 0.334 | 0.484 | 0.323 | 0.134 | 0.764 | 0.392 | 0.522 | 0.232 | 0.312 | 0.854 | 0.336 | 0.289 | 0.25 | 1 | 79.7226 | 75.5702 | 80.813 | 79.1926 | 160.0058 | 304.1386 | 298.0634 | 297.4414 | 302.638 | 600.0792 | 504.6332 | 498.443 | 496.8246 | 503.2012 | 1000.0258 | 754.8314 | 748.8676 | 746.7984 | 753.3758 | 1500.1746
14 | 80.996 | 78.802 | 159.798 | 80.909 | 78.811 | 159.721 | [42 empty] | 2 | 79.6145 | 75.6935 | 80.84825 | 79.2655 | 160.1135 | 303.9045 | 297.82625 | 297.3745 | 302.71025 | 600.08475 | 504.627 | 498.349 | 496.7005 | 503.28425 | 999.98475 | 754.9575 | 748.75975 | 746.693 | 753.37725 | 1500.07
15 | 80.708 | 79.474 | 160.182 | 80.578 | 79.563 | 160.142 | [21 empty] | Y | [20 empty] | 3 | 79.4934 | 75.4692 | 80.6988 | 79.3382 | 160.0368 | 304.0636 | 297.7394 | 297.5162 | 302.6136 | 600.1298 | 504.609 | 498.4258 | 497.0974 | 503.0618 | 1000.1594 | 754.7846 | 748.762 | 746.8844 | 753.2342 | 1500.1186
16 | 304.052 | -- | -- | 304.173 | -- | -- | Chip2 | [41 empty] | 4 | 79.6144 | 75.5232 | 80.636 | 79.3426 | 159.9788 | 303.9208 | 297.7692 | 297.3784 | 302.715 | 600.0932 | 504.597 | 498.3364 | 496.8282 | 503.151 | 999.9792 | 754.9298 | 748.8698 | 746.7168 | 753.478 | 1500.1948
17 | 304.582 | -- | -- | 304.364 | -- | -- |  | 80nm |  |  |  |  | 300nm |  |  |  |  | 500nm |  |  |  |  | 500nm | [5 empty] | 80nm |  |  |  |  | 300nm |  |  |  |  | 500nm |  |  |  |  | 500nm |  |  |  |  | 5 | 79.5588 | 75.1596 | 80.6172 | 79.2672 | 159.8846 | 304.0528 | 297.6816 | 297.3712 | 302.712 | 600.0834 | 504.5348 | 498.258 | 496.731 | 503.1544 | 999.8854 | 754.7782 | 748.4192 | 746.7414 | 753.1782 | 1499.9198
18 | 304.129 | -- | -- | 304.166 | -- | -- |  | Iso_Space | Iso_Line | Dense_Line | Dense_Space | Dense_Pitch | Iso_Space | Iso_Line | Dense_Line | Dense_Space | Dense_Pitch | Iso_Space | Iso_Line | Dense_Line | Dense_Space | Dense_Pitch | Iso_Space | Iso_Line | Dense_Line | Dense_Space | Dense_Pitch |  | Iso_Space | Iso_Line | Dense_Line | Dense_Space | Dense_Pitch | Iso_Space | Iso_Line | Dense_Line | Dense_Space | Dense_Pitch | Iso_Space | Iso_Line | Dense_Line | Dense_Space | Dense_Pitch | Iso_Space | Iso_Line | Dense_Line | Dense_Space | Dense_Pitch
19 | 304.239 | -- | -- | 304.168 | -- | -- | 1 | 79.58 | 75.394 | 80.744 | 79.331 | 160.075 | 304.225 | 297.269 | 297.423 | 302.748 | 600.171 | 504.56 | 498.422 | 496.833 | 503.063 | 999.896 | 754.847 | 748.319 | 746.648 | 753.006 | 1499.653 | 1 | 79.552 | 75.523 | 80.746 | 79.341 | 160.088 | 304.251 | 297.352 | 297.479 | 302.784 | 600.263 | 504.456 | 498.623 | 496.876 | 503.043 | 999.919 | 754.943 | 748.326 | 746.698 | 753.14 | 1499.838
20 | 303.886 | -- | -- | 303.822 | -- | -- | 2 | 79.56 | 75.858 | 80.769 | 79.158 | 159.927 | 303.986 | 297.733 | 297.331 | 302.654 | 599.985 | 504.615 | 498.414 | 496.703 | 503.219 | 999.922 | 754.771 | 748.723 | 746.618 | 753.59 | 1500.207 | 2 | 79.57 | 75.909 | 80.724 | 79.184 | 159.907 | 303.961 | 297.807 | 297.313 | 302.79 | 600.103 | 504.67 | 498.477 | 496.742 | 503.26 | 1000.002 | 755.098 | 748.835 | 746.624 | 753.801 | 1500.425 | Diff | 80nm |  |  |  |  | 300nm |  |  |  |  | 500nm |  |  |  |  | 500nm
21 | 297.221 | -- | -- | 297.431 | -- | -- | 3 | 79.526 | 75.581 | 80.873 | 79.302 | 160.175 | 303.868 | 297.773 | 297.388 | 302.664 | 600.052 | 504.647 | 498.433 | 496.675 | 503.185 | 999.86 | 754.717 | 748.817 | 747.033 | 752.926 | 1499.958 | 3 | 79.535 | 75.61 | 80.988 | 79.292 | 160.28 | 303.835 | 297.772 | 297.4 | 302.63 | 600.03 | 504.604 | 498.439 | 496.699 | 503.373 | 1000.072 | 754.722 | 748.903 | 746.902 | 752.962 | 1499.863 |  | Iso_Space | Iso_Line | Dense_Line | Dense_Space | Dense_Pitch | Iso_Space | Iso_Line | Dense_Line | Dense_Space | Dense_Pitch | Iso_Space | Iso_Line | Dense_Line | Dense_Space | Dense_Pitch | Iso_Space | Iso_Line | Dense_Line | Dense_Space | Dense_Pitch
22 | 298.1 | -- | -- | 298.261 | -- | -- | 4 | 79.35 | 75.737 | 80.998 | 79.017 | 160.014 | 303.948 | 298.242 | 297.619 | 302.561 | 600.18 | 504.49 | 498.535 | 496.61 | 503.316 | 999.927 | 754.731 | 748.995 | 746.622 | 753.126 | 1499.748 | 4 | 79.449 | 75.695 | 81.015 | 79.075 | 160.09 | 303.923 | 298.333 | 297.463 | 302.646 | 600.109 | 504.583 | 498.533 | 496.486 | 503.475 | 999.961 | 754.79 | 749.081 | 746.585 | 753.3 | 1499.885 | Chip 1 | 0.0422 | -0.0546 | 0.0552 | -0.0222 | 0.0328 | 0.039 | -0.1706 | -0.0998 | 0.0474 | -0.0518 | -0.0428 | -0.1404 | -0.0086 | -0.0716 | -0.0804 | -0.0868 | -0.0572 | -0.1056 | 0.0326 | -0.0738
23 | 298.279 | -- | -- | 298.41 | -- | -- | 5 | 80.038 | 75.544 | 80.501 | 79.523 | 160.025 | 303.879 | 297.283 | 297.343 | 302.81 | 600.153 | 504.678 | 497.865 | 496.771 | 503.042 | 999.812 | 755.191 | 747.888 | 746.589 | 753.515 | 1500.104 | 5 | 79.904 | 75.56 | 80.666 | 79.511 | 160.177 | 303.899 | 297.393 | 297.322 | 302.775 | 600.097 | 504.651 | 497.947 | 496.875 | 503.029 | 999.904 | 755.22 | 748.22 | 746.661 | 753.446 | 1500.107 | Chip 2 | 0.004 | -0.0135 | -0.063 | -0.0155 | -0.07825 | 0.01575 | -0.0685 | 0.04575 | -0.038 | 0.00775 | -0.0195 | -0.03725 | -0.01075 | -0.09375 | -0.1045 | -0.105 | -0.154 | 0.0225 | -0.088 | -0.06575
24 | 297.996 | -- | -- | 298.174 | -- | -- | [42 empty] | Chip 3 | 0.043 | -0.0334 | 0.0736 | -0.082 | -0.008 | -0.0204 | -0.0882 | -0.07 | -0.0142 | -0.084 | -0.0646 | -0.1576 | -0.0562 | -0.0742 | -0.1306 | 0.0132 | -0.1072 | -0.055 | -0.0272 | -0.0822
25 | 297.868 | -- | -- | 298.041 | -- | -- | [42 empty] | Chip 4 | 0.0518 | -0.034 | 0.0318 | 0.0246 | 0.0558 | -0.0318 | -0.1304 | -0.0754 | 0.0448 | -0.0304 | -0.057 | -0.0748 | -0.0054 | -0.0382 | -0.0438 | -0.0388 | -0.1036 | -0.0574 | -0.0156 | -0.0732
26 | 297.375 | 302.756 | 600.131 | 297.585 | 302.593 | 600.177 | mean | 79.6185 | 75.68 | 80.78525 | 79.25 | 160.03525 | 303.92025 | 297.75775 | 297.42025 | 302.67225 | 600.0925 | 504.6075 | 498.31175 | 496.68975 | 503.1905 | 999.88025 | 754.8525 | 748.60575 | 746.7155 | 753.28925 | 1500.00425 | mean | 79.6145 | 75.6935 | 80.84825 | 79.2655 | 160.1135 | 303.9045 | 297.82625 | 297.3745 | 302.71025 | 600.08475 | 504.627 | 498.349 | 496.7005 | 503.28425 | 999.98475 | 754.9575 | 748.75975 | 746.693 | 753.37725 | 1500.07 | Chip 5 | -0.0298 | 0.032 | 0.031 | 0.0078 | 0.0386 | -0.1286 | -0.0798 | -0.0688 | -0.0088 | -0.0778 | -0.0754 | -0.1784 | 0.0174 | -0.0024 | 0.015 | -0.0714 | -0.0784 | -0.0846 | -0.0268 | -0.1114
27 | 297.206 | 302.799 | 600.006 | 297.251 | 302.732 | 599.984 | 3s | 0.8832627 | 0.4355342 | 0.6340933 | 0.6480417 | 0.308892 | 0.1690392 | 1.175667 | 0.4042577 | 0.3086394 | 0.2711808 | 0.2473439 | 0.9076058 | 0.2001606 | 0.3404923 | 0.1642871 | 0.6804712 | 1.474844 | 0.6365304 | 0.9487066 | 0.5971451 | 3s | 0.5987512 | 0.4622889 | 0.5366249 | 0.5583144 | 0.4741803 | 0.1586978 | 1.15907 | 0.2122805 | 0.2517186 | 0.1104819 | 0.1211198 | 0.8123004 | 0.4843088 | 0.5744634 | 0.2120949 | 0.7186717 | 1.123452 | 0.4282406 | 1.043107 | 0.7832011
28 | 297.36 | 302.489 | 599.849 | 297.566 | 302.334 | 599.9 | max | 80.038 | 75.858 | 80.998 | 79.523 | 160.175 | 303.986 | 298.242 | 297.619 | 302.81 | 600.18 | 504.678 | 498.535 | 496.771 | 503.316 | 999.927 | 755.191 | 748.995 | 747.033 | 753.59 | 1500.207 | max | 79.904 | 75.909 | 81.015 | 79.511 | 160.28 | 303.961 | 298.333 | 297.463 | 302.79 | 600.109 | 504.67 | 498.533 | 496.875 | 503.475 | 1000.072 | 755.22 | 749.081 | 746.902 | 753.801 | 1500.425
29 | 297.539 | 302.626 | 600.166 | 297.406 | 302.818 | 600.223 | min | 79.35 | 75.544 | 80.501 | 79.017 | 159.927 | 303.868 | 297.283 | 297.331 | 302.561 | 599.985 | 504.49 | 497.865 | 496.61 | 503.042 | 999.812 | 754.717 | 747.888 | 746.589 | 752.926 | 1499.748 | min | 79.449 | 75.56 | 80.666 | 79.075 | 159.907 | 303.835 | 297.393 | 297.313 | 302.63 | 600.03 | 504.583 | 497.947 | 496.486 | 503.029 | 999.904 | 754.722 | 748.22 | 746.585 | 752.962 | 1499.863 | Diff. abs | 80nm |  |  |  |  | 300nm |  |  |  |  | 500nm |  |  |  |  | 500nm
30 | 297.228 | 302.757 | 599.985 | 297.399 | 302.713 | 600.112 | range | 0.688 | 0.314 | 0.497 | 0.506 | 0.248 | 0.118 | 0.959 | 0.288 | 0.249 | 0.195 | 0.188 | 0.67 | 0.161 | 0.274 | 0.115 | 0.474 | 1.107 | 0.444 | 0.664 | 0.459 | range | 0.455 | 0.349 | 0.349 | 0.436 | 0.373 | 0.126 | 0.94 | 0.15 | 0.16 | 0.079 | 0.087 | 0.586 | 0.389 | 0.446 | 0.168 | 0.498 | 0.861 | 0.317 | 0.839 | 0.562 |  | Iso_Space | Iso_Line | Dense_Line | Dense_Space | Dense_Pitch | Iso_Space | Iso_Line | Dense_Line | Dense_Space | Dense_Pitch | Iso_Space | Iso_Line | Dense_Line | Dense_Space | Dense_Pitch | Iso_Space | Iso_Line | Dense_Line | Dense_Space | Dense_Pitch
31 | 504.487 | -- | -- | 504.583 | -- | -- | [42 empty] | Chip 1 | 0.0422 | 0.0546 | 0.0552 | 0.0222 | 0.0328 | 0.039 | 0.1706 | 0.0998 | 0.0474 | 0.0518 | 0.0428 | 0.1404 | 0.0086 | 0.0716 | 0.0804 | 0.0868 | 0.0572 | 0.1056 | 0.0326 | 0.0738
32 | 504.746 | -- | -- | 504.642 | -- | -- | [21 empty] | Y | [20 empty] | Chip 2 | 0.004 | 0.0135 | 0.063 | 0.0155 | 0.07825 | 0.01575 | 0.0685 | 0.04575 | 0.038 | 0.00775 | 0.0195 | 0.03725 | 0.01075 | 0.09375 | 0.1045 | 0.105 | 0.154 | 0.0225 | 0.088 | 0.06575
33 | 504.562 | -- | -- | 504.677 | -- | -- | Chip3 | [41 empty] | Chip 3 | 0.043 | 0.0334 | 0.0736 | 0.082 | 0.008 | 0.0204 | 0.0882 | 0.07 | 0.0142 | 0.084 | 0.0646 | 0.1576 | 0.0562 | 0.0742 | 0.1306 | 0.0132 | 0.1072 | 0.055 | 0.0272 | 0.0822
34 | 504.48 | -- | -- | 504.565 | -- | -- |  | 80nm |  |  |  |  | 300nm |  |  |  |  | 500nm |  |  |  |  | 500nm | [5 empty] | 80nm |  |  |  |  | 300nm |  |  |  |  | 500nm |  |  |  |  | 500nm |  |  |  |  | Chip 4 | 0.0518 | 0.034 | 0.0318 | 0.0246 | 0.0558 | 0.0318 | 0.1304 | 0.0754 | 0.0448 | 0.0304 | 0.057 | 0.0748 | 0.0054 | 0.0382 | 0.0438 | 0.0388 | 0.1036 | 0.0574 | 0.0156 | 0.0732
35 | 504.677 | -- | -- | 504.699 | -- | -- |  | Iso_Space | Iso_Line | Dense_Line | Dense_Space | Dense_Pitch | Iso_Space | Iso_Line | Dense_Line | Dense_Space | Dense_Pitch | Iso_Space | Iso_Line | Dense_Line | Dense_Space | Dense_Pitch | Iso_Space | Iso_Line | Dense_Line | Dense_Space | Dense_Pitch |  | Iso_Space | Iso_Line | Dense_Line | Dense_Space | Dense_Pitch | Iso_Space | Iso_Line | Dense_Line | Dense_Space | Dense_Pitch | Iso_Space | Iso_Line | Dense_Line | Dense_Space | Dense_Pitch | Iso_Space | Iso_Line | Dense_Line | Dense_Space | Dense_Pitch | Chip 5 | 0.0298 | 0.032 | 0.031 | 0.0078 | 0.0386 | 0.1286 | 0.0798 | 0.0688 | 0.0088 | 0.0778 | 0.0754 | 0.1784 | 0.0174 | 0.0024 | 0.015 | 0.0714 | 0.0784 | 0.0846 | 0.0268 | 0.1114
36 | 498.032 | -- | -- | 498.137 | -- | -- | 1 | 79.591 | 75.098 | 80.652 | 79.196 | 159.848 | 304.036 | 297.455 | 297.23 | 302.591 | 599.821 | 504.598 | 498.046 | 496.722 | 503.334 | 1000.056 | 755.044 | 748.359 | 746.627 | 753.553 | 1500.18 | 1 | 79.445 | 75.097 | 80.681 | 79.197 | 159.877 | 303.967 | 297.519 | 297.344 | 302.535 | 599.879 | 504.608 | 498.065 | 496.921 | 503.445 | 1000.366 | 755.025 | 748.56 | 746.854 | 753.519 | 1500.374
37 | 498.448 | -- | -- | 498.593 | -- | -- | 2 | 79.657 | 75.925 | 80.835 | 78.852 | 159.688 | 304.083 | 297.848 | 297.676 | 302.279 | 599.955 | 504.608 | 498.556 | 497.246 | 502.954 | 1000.2 | 754.83 | 748.743 | 747.064 | 752.957 | 1500.021 | 2 | 79.727 | 75.895 | 80.852 | 78.971 | 159.823 | 304.088 | 297.95 | 297.836 | 302.255 | 600.091 | 504.705 | 498.786 | 497.355 | 503.023 | 1000.378 | 754.78 | 748.734 | 747.074 | 752.934 | 1500.007 | mean | 0.03416 | 0.0335 | 0.05092 | 0.03042 | 0.04269 | 0.04711 | 0.1075 | 0.07195 | 0.03064 | 0.05035 | 0.05186 | 0.11769 | 0.01967 | 0.05603 | 0.07486 | 0.06304 | 0.10008 | 0.06502 | 0.03804 | 0.08127 | Ave. | 0.05834
38 | 498.4 | -- | -- | 498.535 | -- | -- | 3 | 79.523 | 75.595 | 80.789 | 78.913 | 159.702 | 303.88 | 297.744 | 297.544 | 302.396 | 599.94 | 504.455 | 498.287 | 497.144 | 502.608 | 999.752 | 754.523 | 749.339 | 747.017 | 752.903 | 1499.92 | 3 | 79.493 | 75.63 | 80.57 | 79.025 | 159.595 | 303.937 | 297.844 | 297.648 | 302.48 | 600.128 | 504.562 | 498.438 | 497.233 | 502.733 | 999.966 | 754.606 | 749.415 | 747.141 | 752.975 | 1500.116 | max error | 0.0518 | 0.0546 | 0.0736 | 0.082 | 0.07825 | 0.1286 | 0.1706 | 0.0998 | 0.0474 | 0.084 | 0.0754 | 0.1784 | 0.0562 | 0.09375 | 0.1306 | 0.105 | 0.154 | 0.1056 | 0.088 | 0.1114 | XY Bias | 0.1784
39 | 498.741 | -- | -- | 498.857 | -- | -- | 4 | 79.515 | 75.645 | 80.689 | 79.539 | 160.228 | 304.006 | 297.715 | 297.318 | 302.799 | 600.117 | 504.47 | 498.51 | 497.017 | 502.889 | 999.906 | 754.921 | 748.693 | 746.761 | 753.183 | 1499.944 | 4 | 79.409 | 75.678 | 80.585 | 79.627 | 160.212 | 304.144 | 297.735 | 297.335 | 302.777 | 600.112 | 504.537 | 498.671 | 497.045 | 502.967 | 1000.013 | 754.9 | 748.86 | 746.738 | 753.229 | 1499.967
40 | 497.892 | -- | -- | 498.093 | -- | -- | 5 | 79.396 | 74.916 | 80.897 | 79.781 | 160.678 | 304.211 | 297.494 | 297.463 | 302.932 | 600.396 | 504.591 | 497.942 | 497.077 | 503.153 | 1000.23 | 754.671 | 748.14 | 746.678 | 753.439 | 1500.117 | 5 | 79.393 | 75.046 | 80.806 | 79.871 | 160.677 | 304.182 | 297.649 | 297.418 | 303.021 | 600.439 | 504.633 | 498.169 | 496.933 | 503.141 | 1000.074 | 754.612 | 748.241 | 746.615 | 753.514 | 1500.129
41 | 496.974 | 503.126 | 1000.1 | 496.878 | 503.264 | 1000.142 | [42 empty] | Chip Ave
42 | 496.94 | 502.878 | 999.817 | 497.053 | 502.857 | 999.91 | mean | 79.5364 | 75.4358 | 80.7724 | 79.2562 | 160.0288 | 304.0432 | 297.6512 | 297.4462 | 302.5994 | 600.0458 | 504.5444 | 498.2682 | 497.0412 | 502.9876 | 1000.0288 | 754.7978 | 748.6548 | 746.8294 | 753.207 | 1500.0364 | mean | 79.4934 | 75.4692 | 80.6988 | 79.3382 | 160.0368 | 304.0636 | 297.7394 | 297.5162 | 302.6136 | 600.1298 | 504.609 | 498.4258 | 497.0974 | 503.0618 | 1000.1594 | 754.7846 | 748.762 | 746.8844 | 753.2342 | 1500.1186 |  | 80nm |  |  |  |  | 300nm |  |  |  |  | 500nm |  |  |  |  | 500nm
43 | 496.806 | 503.136 | 999.942 | 496.833 | 503.216 | 1000.049 | 3s | 0.2919233 | 1.248453 | 0.3043603 | 1.200168 | 1.269937 | 0.3606581 | 0.507831 | 0.5320938 | 0.8141024 | 0.666923 | 0.2255852 | 0.8180555 | 0.5929589 | 0.8247234 | 0.6041645 | 0.6155902 | 1.36647 | 0.5977405 | 0.8604197 | 0.3335307 | 3s | 0.4083616 | 1.130875 | 0.381893 | 1.181243 | 1.261236 | 0.3232394 | 0.5021331 | 0.6568781 | 0.8814274 | 0.6006199 | 0.1966431 | 0.932101 | 0.5724327 | 0.7818969 | 0.5935893 | 0.5466655 | 1.298208 | 0.6653057 | 0.8441826 | 0.4761908 |  | Iso_Space | Iso_Line | Dense_Line | Dense_Space | Dense_Pitch | Iso_Space | Iso_Line | Dense_Line | Dense_Space | Dense_Pitch | Iso_Space | Iso_Line | Dense_Line | Dense_Space | Dense_Pitch | Iso_Space | Iso_Line | Dense_Line | Dense_Space | Dense_Pitch
44 | 496.688 | 503.185 | 999.873 | 496.698 | 503.29 | 999.988 | max | 79.657 | 75.925 | 80.897 | 79.781 | 160.678 | 304.211 | 297.848 | 297.676 | 302.932 | 600.396 | 504.608 | 498.556 | 497.246 | 503.334 | 1000.23 | 755.044 | 749.339 | 747.064 | 753.553 | 1500.18 | max | 79.727 | 75.895 | 80.852 | 79.871 | 160.677 | 304.182 | 297.95 | 297.836 | 303.021 | 600.439 | 504.705 | 498.786 | 497.355 | 503.445 | 1000.378 | 755.025 | 749.415 | 747.141 | 753.519 | 1500.374 | X | 79.62298 | 75.46244 | 80.74837 | 79.26376 | 160.01209 | 303.99085 | 297.70847 | 297.36269 | 302.68401 | 600.04682 | 504.54834 | 498.24475 | 496.82363 | 503.1145 | 999.93805 | 754.79854 | 748.63559 | 746.71078 | 753.30369 | 1500.01429
45 | 496.672 | 503.323 | 999.995 | 496.661 | 503.379 | 1000.04 | min | 79.396 | 74.916 | 80.652 | 78.852 | 159.688 | 303.88 | 297.455 | 297.23 | 302.279 | 599.821 | 504.455 | 497.942 | 496.722 | 502.608 | 999.752 | 754.523 | 748.14 | 746.627 | 752.903 | 1499.92 | min | 79.393 | 75.046 | 80.57 | 78.971 | 159.595 | 303.937 | 297.519 | 297.335 | 302.255 | 599.879 | 504.537 | 498.065 | 496.921 | 502.733 | 999.966 | 754.606 | 748.241 | 746.615 | 752.934 | 1499.967 | Y | 79.60074 | 75.48314 | 80.72265 | 79.28122 | 160.0039 | 304.01606 | 297.81597 | 297.41634 | 302.67777 | 600.09407 | 504.6002 | 498.36244 | 496.83634 | 503.17053 | 1000.00691 | 754.8563 | 748.73567 | 746.7668 | 753.32869 | 1500.09556
46 | 754.787 | -- | -- | 754.772 | -- | -- | range | 0.261 | 1.009 | 0.245 | 0.929 | 0.99 | 0.331 | 0.393 | 0.446 | 0.653 | 0.575 | 0.153 | 0.614 | 0.524 | 0.726 | 0.478 | 0.521 | 1.199 | 0.437 | 0.65 | 0.26 | range | 0.334 | 0.849 | 0.282 | 0.9 | 1.082 | 0.245 | 0.431 | 0.501 | 0.766 | 0.56 | 0.168 | 0.721 | 0.434 | 0.712 | 0.412 | 0.419 | 1.174 | 0.526 | 0.585 | 0.407 | Diff | 0.02224 | -0.0207 | 0.02572 | -0.01746 | 0.00819 | -0.02521 | -0.1075 | -0.05365 | 0.00624 | -0.04725 | -0.05186 | -0.11769 | -0.01271 | -0.05603 | -0.06886 | -0.05776 | -0.10008 | -0.05602 | -0.025 | -0.08127 | Ave. | 0.048072
47 | 754.798 | -- | -- | 754.834 | -- | -- | [42 empty] | Diff. abs | 0.02224 | 0.0207 | 0.02572 | 0.01746 | 0.00819 | 0.02521 | 0.1075 | 0.05365 | 0.00624 | 0.04725 | 0.05186 | 0.11769 | 0.01271 | 0.05603 | 0.06886 | 0.05776 | 0.10008 | 0.05602 | 0.025 | 0.08127 | XY Bias | 0.11769
48 | 754.565 | -- | -- | 754.701 | -- | --
49 | 754.695 | -- | -- | 754.837 | -- | -- | Chip4
50 | 754.878 | -- | -- | 755.013 | -- | -- |  | 80nm |  |  |  |  | 300nm |  |  |  |  | 500nm |  |  |  |  | 500nm | [5 empty] | 80nm |  |  |  |  | 300nm |  |  |  |  | 500nm |  |  |  |  | 500nm
51 | 748.611 | -- | -- | 748.609 | -- | -- |  | Iso_Space | Iso_Line | Dense_Line | Dense_Space | Dense_Pitch | Iso_Space | Iso_Line | Dense_Line | Dense_Space | Dense_Pitch | Iso_Space | Iso_Line | Dense_Line | Dense_Space | Dense_Pitch | Iso_Space | Iso_Line | Dense_Line | Dense_Space | Dense_Pitch |  | Iso_Space | Iso_Line | Dense_Line | Dense_Space | Dense_Pitch | Iso_Space | Iso_Line | Dense_Line | Dense_Space | Dense_Pitch | Iso_Space | Iso_Line | Dense_Line | Dense_Space | Dense_Pitch | Iso_Space | Iso_Line | Dense_Line | Dense_Space | Dense_Pitch
52 | 748.781 | -- | -- | 748.805 | -- | -- | 1 | 79.547 | 75.473 | 80.714 | 79.416 | 160.13 | 303.859 | 297.276 | 297.278 | 302.855 | 600.133 | 504.715 | 497.904 | 496.577 | 503.416 | 999.993 | 754.683 | 748.511 | 746.373 | 753.599 | 1499.972 | 1 | 79.492 | 75.74 | 80.554 | 79.383 | 159.937 | 303.87 | 297.452 | 297.097 | 302.85 | 599.947 | 504.786 | 497.992 | 496.485 | 503.459 | 999.943 | 754.723 | 748.619 | 746.424 | 753.664 | 1500.089
53 | 749.294 | -- | -- | 749.359 | -- | -- | 2 | 79.666 | 75.573 | 80.585 | 79.45 | 160.034 | 304.022 | 297.735 | 296.954 | 302.863 | 599.817 | 504.316 | 498.631 | 496.861 | 502.963 | 999.823 | 755.055 | 749 | 746.793 | 753.35 | 1500.143 | 2 | 79.573 | 75.508 | 80.664 | 79.344 | 160.007 | 303.99 | 297.866 | 296.948 | 302.942 | 599.89 | 504.3 | 498.784 | 496.858 | 503.123 | 999.981 | 755.11 | 748.971 | 746.856 | 753.364 | 1500.22
54 | 749.03 | -- | -- | 749.06 | -- | -- | 3 | 79.552 | 75.398 | 80.741 | 79.485 | 160.226 | 303.771 | 297.673 | 297.523 | 302.529 | 600.052 | 504.553 | 498.517 | 497.133 | 502.742 | 999.875 | 754.703 | 748.998 | 746.688 | 753.376 | 1500.064 | 3 | 79.582 | 75.385 | 80.765 | 79.442 | 160.208 | 303.838 | 297.806 | 297.73 | 302.37 | 600.1 | 504.624 | 498.652 | 497.162 | 502.875 | 1000.037 | 754.747 | 749.15 | 746.788 | 753.395 | 1500.182
55 | 748.336 | -- | -- | 748.505 | -- | -- | 4 | 79.544 | 75.57 | 80.803 | 79.042 | 159.844 | 303.887 | 298.219 | 297.386 | 303.084 | 600.471 | 504.442 | 498.292 | 497.003 | 503.054 | 1000.058 | 754.867 | 748.811 | 746.961 | 753.305 | 1500.266 | 4 | 79.552 | 75.55 | 80.767 | 79.013 | 159.781 | 303.869 | 298.335 | 297.553 | 302.992 | 600.545 | 504.635 | 498.294 | 497.008 | 503.064 | 1000.073 | 754.883 | 748.963 | 746.978 | 753.351 | 1500.329
56 | 746.458 | 753.602 | 1500.059 | 746.622 | 753.473 | 1500.095 | 5 | 80.022 | 75.432 | 80.496 | 79.443 | 159.939 | 303.906 | 297.291 | 297.374 | 302.468 | 599.841 | 504.674 | 497.964 | 496.54 | 503.389 | 999.928 | 755.147 | 748.511 | 746.482 | 753.682 | 1500.163 | 5 | 79.873 | 75.433 | 80.43 | 79.531 | 159.961 | 304.037 | 297.387 | 297.564 | 302.421 | 599.984 | 504.64 | 497.96 | 496.628 | 503.234 | 999.862 | 755.186 | 748.646 | 746.538 | 753.616 | 1500.154
57 | 746.981 | 753.101 | 1500.082 | 746.958 | 753.209 | 1500.168
58 | 746.574 | 753.45 | 1500.023 | 746.752 | 753.371 | 1500.123 | mean | 79.6662 | 75.4892 | 80.6678 | 79.3672 | 160.0346 | 303.889 | 297.6388 | 297.303 | 302.7598 | 600.0628 | 504.54 | 498.2616 | 496.8228 | 503.1128 | 999.9354 | 754.891 | 748.7662 | 746.6594 | 753.4624 | 1500.1216 | mean | 79.6144 | 75.5232 | 80.636 | 79.3426 | 159.9788 | 303.9208 | 297.7692 | 297.3784 | 302.715 | 600.0932 | 504.597 | 498.3364 | 496.8282 | 503.151 | 999.9792 | 754.9298 | 748.8698 | 746.7168 | 753.478 | 1500.1948
59 | 746.704 | 753.338 | 1500.042 | 746.814 | 753.328 | 1500.142 | 3s | 0.6162368 | 0.2390738 | 0.3739269 | 0.5503483 | 0.452998 | 0.2716864 | 1.161551 | 0.6412496 | 0.7695962 | 0.7955443 | 0.4941584 | 0.9710148 | 0.7802146 | 0.8637797 | 0.2793594 | 0.6213984 | 0.7358487 | 0.708542 | 0.5014516 | 0.3310932 | 3s | 0.4462675 | 0.4113032 | 0.4340835 | 0.5917784 | 0.4611538 | 0.2615804 | 1.139947 | 1.009563 | 0.889873 | 0.7919642 | 0.5365557 | 1.124535 | 0.8250065 | 0.647406 | 0.2473354 | 0.6301478 | 0.6880845 | 0.6879962 | 0.4491342 | 0.2669275
60 | 746.747 | 753.551 | 1500.298 | 746.846 | 753.498 | 1500.345 | max | 80.022 | 75.573 | 80.803 | 79.485 | 160.226 | 304.022 | 298.219 | 297.523 | 303.084 | 600.471 | 504.715 | 498.631 | 497.133 | 503.416 | 1000.058 | 755.147 | 749 | 746.961 | 753.682 | 1500.266 | max | 79.873 | 75.74 | 80.767 | 79.531 | 160.208 | 304.037 | 298.335 | 297.73 | 302.992 | 600.545 | 504.786 | 498.784 | 497.162 | 503.459 | 1000.073 | 755.186 | 749.15 | 746.978 | 753.664 | 1500.329
61 | 79.58 | -- | -- | 79.552 | -- | -- | min | 79.544 | 75.398 | 80.496 | 79.042 | 159.844 | 303.771 | 297.276 | 296.954 | 302.468 | 599.817 | 504.316 | 497.904 | 496.54 | 502.742 | 999.823 | 754.683 | 748.511 | 746.373 | 753.305 | 1499.972 | min | 79.492 | 75.385 | 80.43 | 79.013 | 159.781 | 303.838 | 297.387 | 296.948 | 302.37 | 599.89 | 504.3 | 497.96 | 496.485 | 502.875 | 999.862 | 754.723 | 748.619 | 746.424 | 753.351 | 1500.089
62 | 79.56 | -- | -- | 79.57 | -- | -- | range | 0.478 | 0.175 | 0.307 | 0.443 | 0.382 | 0.251 | 0.943 | 0.569 | 0.616 | 0.654 | 0.399 | 0.727 | 0.593 | 0.674 | 0.235 | 0.464 | 0.489 | 0.588 | 0.377 | 0.294 | range | 0.381 | 0.355 | 0.337 | 0.518 | 0.427 | 0.199 | 0.948 | 0.782 | 0.622 | 0.655 | 0.486 | 0.824 | 0.677 | 0.584 | 0.211 | 0.463 | 0.531 | 0.554 | 0.313 | 0.24
63 | 79.526 | -- | -- | 79.535 | -- | --
64 | 79.35 | -- | -- | 79.449 | -- | --
65 | 80.038 | -- | -- | 79.904 | -- | -- | Chip5
66 | 75.394 | -- | -- | 75.523 | -- | -- |  | 80nm |  |  |  |  | 300nm |  |  |  |  | 500nm |  |  |  |  | 500nm | [5 empty] | 80nm |  |  |  |  | 300nm |  |  |  |  | 500nm |  |  |  |  | 500nm
67 | 75.858 | -- | -- | 75.909 | -- | -- |  | Iso_Space | Iso_Line | Dense_Line | Dense_Space | Dense_Pitch | Iso_Space | Iso_Line | Dense_Line | Dense_Space | Dense_Pitch | Iso_Space | Iso_Line | Dense_Line | Dense_Space | Dense_Pitch | Iso_Space | Iso_Line | Dense_Line | Dense_Space | Dense_Pitch |  | Iso_Space | Iso_Line | Dense_Line | Dense_Space | Dense_Pitch | Iso_Space | Iso_Line | Dense_Line | Dense_Space | Dense_Pitch | Iso_Space | Iso_Line | Dense_Line | Dense_Space | Dense_Pitch | Iso_Space | Iso_Line | Dense_Line | Dense_Space | Dense_Pitch
68 | 75.581 | -- | -- | 75.61 | -- | -- | 1 | 79.613 | 74.757 | 80.511 | 79.18 | 159.691 | 303.876 | 297.354 | 297.299 | 302.687 | 599.986 | 504.536 | 497.842 | 496.85 | 503.187 | 1000.037 | 754.471 | 747.898 | 746.625 | 753.481 | 1500.106 | 1 | 79.616 | 74.748 | 80.545 | 79.222 | 159.767 | 303.926 | 297.346 | 297.442 | 302.665 | 600.107 | 504.646 | 498.092 | 496.84 | 503.155 | 999.995 | 754.637 | 747.992 | 746.64 | 753.585 | 1500.225
69 | 75.737 | -- | -- | 75.695 | -- | -- | 2 | 79.582 | 75.354 | 80.899 | 79.128 | 160.027 | 304.143 | 297.673 | 297.27 | 302.665 | 599.935 | 504.653 | 497.833 | 496.66 | 503.305 | 999.965 | 754.633 | 748.844 | 746.716 | 753.281 | 1499.997 | 2 | 79.625 | 75.301 | 80.89 | 79.143 | 160.033 | 304.252 | 297.752 | 297.258 | 302.8 | 600.058 | 504.692 | 498.058 | 496.717 | 503.316 | 1000.032 | 754.761 | 748.838 | 746.789 | 753.294 | 1500.084
70 | 75.544 | -- | -- | 75.56 | -- | -- | 3 | 79.482 | 75.006 | 80.841 | 79.136 | 159.977 | 303.824 | 297.953 | 297.322 | 302.605 | 599.927 | 504.339 | 498.712 | 496.847 | 503.08 | 999.927 | 754.626 | 748.549 | 746.807 | 752.67 | 1499.477 | 3 | 79.561 | 75.019 | 80.755 | 79.119 | 159.875 | 303.936 | 298.186 | 297.377 | 302.675 | 600.052 | 504.396 | 498.89 | 496.887 | 502.953 | 999.841 | 754.644 | 748.661 | 746.833 | 752.795 | 1499.628
71 | 80.744 | 79.331 | 160.075 | 80.746 | 79.341 | 160.088 | 4 | 79.444 | 75.831 | 80.372 | 79.609 | 159.981 | 303.998 | 297.883 | 297.396 | 302.676 | 600.072 | 504.399 | 498.05 | 496.893 | 503.001 | 999.894 | 754.794 | 748.182 | 746.578 | 753.196 | 1499.774 | 4 | 79.487 | 75.815 | 80.286 | 79.526 | 159.812 | 304.203 | 297.92 | 297.483 | 302.616 | 600.1 | 504.474 | 498.27 | 496.746 | 503.019 | 999.765 | 754.898 | 748.278 | 746.768 | 753.123 | 1499.891
72 | 80.769 | 79.158 | 159.927 | 80.724 | 79.184 | 159.907 | 5 | 79.524 | 75.01 | 80.618 | 79.322 | 159.94 | 303.78 | 297.146 | 297.225 | 302.883 | 600.108 | 504.37 | 497.961 | 496.492 | 503.187 | 999.679 | 755.01 | 748.231 | 746.558 | 753.129 | 1499.688 | 5 | 79.505 | 74.915 | 80.61 | 79.326 | 159.936 | 303.947 | 297.204 | 297.296 | 302.804 | 600.1 | 504.466 | 497.98 | 496.465 | 503.329 | 999.794 | 754.951 | 748.327 | 746.677 | 753.094 | 1499.771
73 | 80.873 | 79.302 | 160.175 | 80.988 | 79.292 | 160.28
74 | 80.998 | 79.017 | 160.014 | 81.015 | 79.075 | 160.09 | mean | 79.529 | 75.1916 | 80.6482 | 79.275 | 159.9232 | 303.9242 | 297.6018 | 297.3024 | 302.7032 | 600.0056 | 504.4594 | 498.0796 | 496.7484 | 503.152 | 999.9004 | 754.7068 | 748.3408 | 746.6568 | 753.1514 | 1499.8084 | mean | 79.5588 | 75.1596 | 80.6172 | 79.2672 | 159.8846 | 304.0528 | 297.6816 | 297.3712 | 302.712 | 600.0834 | 504.5348 | 498.258 | 496.731 | 503.1544 | 999.8854 | 754.7782 | 748.4192 | 746.7414 | 753.1782 | 1499.9198
75 | 80.501 | 79.523 | 160.025 | 80.666 | 79.511 | 160.177 | 3s | 0.2085162 | 1.247355 | 0.6642389 | 0.6069349 | 0.4002747 | 0.4411041 | 1.03559 | 0.1909023 | 0.3161863 | 0.2439113 | 0.3954007 | 1.094216 | 0.5075881 | 0.3480646 | 0.4041636 | 0.6131878 | 1.091916 | 0.3112158 | 0.8995864 | 0.7494616 | 3s | 0.1880021 | 1.253694 | 0.6847082 | 0.4971924 | 0.3141317 | 0.4817658 | 1.215777 | 0.2846635 | 0.2554496 | 0.07850605 | 0.3817575 | 1.10676 | 0.4915654 | 0.5097688 | 0.3622592 | 0.4307242 | 1.000399 | 0.2409039 | 0.8693206 | 0.7165963
76 | 304.225 | -- | -- | 304.251 | -- | -- | max | 79.613 | 75.831 | 80.899 | 79.609 | 160.027 | 304.143 | 297.953 | 297.396 | 302.883 | 600.108 | 504.653 | 498.712 | 496.893 | 503.305 | 1000.037 | 755.01 | 748.844 | 746.807 | 753.481 | 1500.106 | max | 79.625 | 75.815 | 80.89 | 79.526 | 160.033 | 304.252 | 298.186 | 297.483 | 302.804 | 600.107 | 504.692 | 498.89 | 496.887 | 503.329 | 1000.032 | 754.951 | 748.838 | 746.833 | 753.585 | 1500.225
77 | 303.986 | -- | -- | 303.961 | -- | -- | min | 79.444 | 74.757 | 80.372 | 79.128 | 159.691 | 303.78 | 297.146 | 297.225 | 302.605 | 599.927 | 504.339 | 497.833 | 496.492 | 503.001 | 999.679 | 754.471 | 747.898 | 746.558 | 752.67 | 1499.477 | min | 79.487 | 74.748 | 80.286 | 79.119 | 159.767 | 303.926 | 297.204 | 297.258 | 302.616 | 600.052 | 504.396 | 497.98 | 496.465 | 502.953 | 999.765 | 754.637 | 747.992 | 746.64 | 752.795 | 1499.628
78 | 303.868 | -- | -- | 303.835 | -- | -- | range | 0.169 | 1.074 | 0.527 | 0.481 | 0.336 | 0.363 | 0.807 | 0.171 | 0.278 | 0.181 | 0.314 | 0.879 | 0.401 | 0.304 | 0.358 | 0.539 | 0.946 | 0.249 | 0.811 | 0.629 | range | 0.138 | 1.067 | 0.604 | 0.407 | 0.266 | 0.326 | 0.982 | 0.225 | 0.188 | 0.055 | 0.296 | 0.91 | 0.422 | 0.376 | 0.267 | 0.314 | 0.846 | 0.193 | 0.79 | 0.597
79 | 303.948 | -- | -- | 303.923 | -- | --
80 | 303.879 | -- | -- | 303.899 | -- | --
81 | 297.269 | -- | -- | 297.352 | -- | --
82 | 297.733 | -- | -- | 297.807 | -- | --
83 | 297.773 | -- | -- | 297.772 | -- | --
84 | 298.242 | -- | -- | 298.333 | -- | --
85 | 297.283 | -- | -- | 297.393 | -- | --
86 | 297.423 | 302.748 | 600.171 | 297.479 | 302.784 | 600.263
87 | 297.331 | 302.654 | 599.985 | 297.313 | 302.79 | 600.103
88 | 297.388 | 302.664 | 600.052 | 297.4 | 302.63 | 600.03
89 | 297.619 | 302.561 | 600.18 | 297.463 | 302.646 | 600.109
90 | 297.343 | 302.81 | 600.153 | 297.322 | 302.775 | 600.097
91 | 504.56 | -- | -- | 504.456 | -- | --
92 | 504.615 | -- | -- | 504.67 | -- | --
93 | 504.647 | -- | -- | 504.604 | -- | --
94 | 504.49 | -- | -- | 504.583 | -- | --
95 | 504.678 | -- | -- | 504.651 | -- | --
96 | 498.422 | -- | -- | 498.623 | -- | --
97 | 498.414 | -- | -- | 498.477 | -- | --
98 | 498.433 | -- | -- | 498.439 | -- | --
99 | 498.535 | -- | -- | 498.533 | -- | --
100 | 497.865 | -- | -- | 497.947 | -- | --
101 | 496.833 | 503.063 | 999.896 | 496.876 | 503.043 | 999.919
102 | 496.703 | 503.219 | 999.922 | 496.742 | 503.26 | 1000.002
103 | 496.675 | 503.185 | 999.86 | 496.699 | 503.373 | 1000.072
104 | 496.61 | 503.316 | 999.927 | 496.486 | 503.475 | 999.961
105 | 496.771 | 503.042 | 999.812 | 496.875 | 503.029 | 999.904
106 | 754.847 | -- | -- | 754.943 | -- | --
107 | 754.771 | -- | -- | 755.098 | -- | --
108 | 754.717 | -- | -- | 754.722 | -- | --
109 | 754.731 | -- | -- | 754.79 | -- | --
110 | 755.191 | -- | -- | 755.22 | -- | --
111 | 748.319 | -- | -- | 748.326 | -- | --
112 | 748.723 | -- | -- | 748.835 | -- | --
113 | 748.817 | -- | -- | 748.903 | -- | --
114 | 748.995 | -- | -- | 749.081 | -- | --
115 | 747.888 | -- | -- | 748.22 | -- | --
116 | 746.648 | 753.006 | 1499.653 | 746.698 | 753.14 | 1499.838
117 | 746.618 | 753.59 | 1500.207 | 746.624 | 753.801 | 1500.425
118 | 747.033 | 752.926 | 1499.958 | 746.902 | 752.962 | 1499.863
119 | 746.622 | 753.126 | 1499.748 | 746.585 | 753.3 | 1499.885
120 | 746.589 | 753.515 | 1500.104 | 746.661 | 753.446 | 1500.107
121 | 79.591 | -- | -- | 79.445 | -- | --
122 | 79.657 | -- | -- | 79.727 | -- | --
123 | 79.523 | -- | -- | 79.493 | -- | --
124 | 79.515 | -- | -- | 79.409 | -- | --
125 | 79.396 | -- | -- | 79.393 | -- | --
126 | 75.098 | -- | -- | 75.097 | -- | --
127 | 75.925 | -- | -- | 75.895 | -- | --
128 | 75.595 | -- | -- | 75.63 | -- | --
129 | 75.645 | -- | -- | 75.678 | -- | --
130 | 74.916 | -- | -- | 75.046 | -- | --
131 | 80.652 | 79.196 | 159.848 | 80.681 | 79.197 | 159.877
132 | 80.835 | 78.852 | 159.688 | 80.852 | 78.971 | 159.823
133 | 80.789 | 78.913 | 159.702 | 80.57 | 79.025 | 159.595
134 | 80.689 | 79.539 | 160.228 | 80.585 | 79.627 | 160.212
135 | 80.897 | 79.781 | 160.678 | 80.806 | 79.871 | 160.677
136 | 304.036 | -- | -- | 303.967 | -- | --
137 | 304.083 | -- | -- | 304.088 | -- | --
138 | 303.88 | -- | -- | 303.937 | -- | --
139 | 304.006 | -- | -- | 304.144 | -- | --
140 | 304.211 | -- | -- | 304.182 | -- | --
141 | 297.455 | -- | -- | 297.519 | -- | --
142 | 297.848 | -- | -- | 297.95 | -- | --
143 | 297.744 | -- | -- | 297.844 | -- | --
144 | 297.715 | -- | -- | 297.735 | -- | --
145 | 297.494 | -- | -- | 297.649 | -- | --
146 | 297.23 | 302.591 | 599.821 | 297.344 | 302.535 | 599.879
147 | 297.676 | 302.279 | 599.955 | 297.836 | 302.255 | 600.091
148 | 297.544 | 302.396 | 599.94 | 297.648 | 302.48 | 600.128
149 | 297.318 | 302.799 | 600.117 | 297.335 | 302.777 | 600.112
150 | 297.463 | 302.932 | 600.396 | 297.418 | 303.021 | 600.439
151 | 504.598 | -- | -- | 504.608 | -- | --
152 | 504.608 | -- | -- | 504.705 | -- | --
153 | 504.455 | -- | -- | 504.562 | -- | --
154 | 504.47 | -- | -- | 504.537 | -- | --
155 | 504.591 | -- | -- | 504.633 | -- | --
156 | 498.046 | -- | -- | 498.065 | -- | --
157 | 498.556 | -- | -- | 498.786 | -- | --
158 | 498.287 | -- | -- | 498.438 | -- | --
159 | 498.51 | -- | -- | 498.671 | -- | --
160 | 497.942 | -- | -- | 498.169 | -- | --
161 | 496.722 | 503.334 | 1000.056 | 496.921 | 503.445 | 1000.366
162 | 497.246 | 502.954 | 1000.2 | 497.355 | 503.023 | 1000.378
163 | 497.144 | 502.608 | 999.752 | 497.233 | 502.733 | 999.966
164 | 497.017 | 502.889 | 999.906 | 497.045 | 502.967 | 1000.013
165 | 497.077 | 503.153 | 1000.23 | 496.933 | 503.141 | 1000.074
166 | 755.044 | -- | -- | 755.025 | -- | --
167 | 754.83 | -- | -- | 754.78 | -- | --
168 | 754.523 | -- | -- | 754.606 | -- | --
169 | 754.921 | -- | -- | 754.9 | -- | --
170 | 754.671 | -- | -- | 754.612 | -- | --
171 | 748.359 | -- | -- | 748.56 | -- | --
172 | 748.743 | -- | -- | 748.734 | -- | --
173 | 749.339 | -- | -- | 749.415 | -- | --
174 | 748.693 | -- | -- | 748.86 | -- | --
175 | 748.14 | -- | -- | 748.241 | -- | --
176 | 746.627 | 753.553 | 1500.18 | 746.854 | 753.519 | 1500.374
177 | 747.064 | 752.957 | 1500.021 | 747.074 | 752.934 | 1500.007
178 | 747.017 | 752.903 | 1499.92 | 747.141 | 752.975 | 1500.116
179 | 746.761 | 753.183 | 1499.944 | 746.738 | 753.229 | 1499.967
180 | 746.678 | 753.439 | 1500.117 | 746.615 | 753.514 | 1500.129
181 | 79.547 | -- | -- | 79.492 | -- | --
182 | 79.666 | -- | -- | 79.573 | -- | --
183 | 79.552 | -- | -- | 79.582 | -- | --
184 | 79.544 | -- | -- | 79.552 | -- | --
185 | 80.022 | -- | -- | 79.873 | -- | --
186 | 75.473 | -- | -- | 75.74 | -- | --
187 | 75.573 | -- | -- | 75.508 | -- | --
188 | 75.398 | -- | -- | 75.385 | -- | --
189 | 75.57 | -- | -- | 75.55 | -- | --
190 | 75.432 | -- | -- | 75.433 | -- | --
191 | 80.714 | 79.416 | 160.13 | 80.554 | 79.383 | 159.937
192 | 80.585 | 79.45 | 160.034 | 80.664 | 79.344 | 160.007
193 | 80.741 | 79.485 | 160.226 | 80.765 | 79.442 | 160.208
194 | 80.803 | 79.042 | 159.844 | 80.767 | 79.013 | 159.781
195 | 80.496 | 79.443 | 159.939 | 80.43 | 79.531 | 159.961
196 | 303.859 | -- | -- | 303.87 | -- | --
197 | 304.022 | -- | -- | 303.99 | -- | --
198 | 303.771 | -- | -- | 303.838 | -- | --
199 | 303.887 | -- | -- | 303.869 | -- | --
200 | 303.906 | -- | -- | 304.037 | -- | --
201 | 297.276 | -- | -- | 297.452 | -- | --
202 | 297.735 | -- | -- | 297.866 | -- | --
203 | 297.673 | -- | -- | 297.806 | -- | --
204 | 298.219 | -- | -- | 298.335 | -- | --
205 | 297.291 | -- | -- | 297.387 | -- | --
206 | 297.278 | 302.855 | 600.133 | 297.097 | 302.85 | 599.947
207 | 296.954 | 302.863 | 599.817 | 296.948 | 302.942 | 599.89
208 | 297.523 | 302.529 | 600.052 | 297.73 | 302.37 | 600.1
209 | 297.386 | 303.084 | 600.471 | 297.553 | 302.992 | 600.545
210 | 297.374 | 302.468 | 599.841 | 297.564 | 302.421 | 599.984
211 | 504.715 | -- | -- | 504.786 | -- | --
212 | 504.316 | -- | -- | 504.3 | -- | --
213 | 504.553 | -- | -- | 504.624 | -- | --
214 | 504.442 | -- | -- | 504.635 | -- | --
215 | 504.674 | -- | -- | 504.64 | -- | --
216 | 497.904 | -- | -- | 497.992 | -- | --
217 | 498.631 | -- | -- | 498.784 | -- | --
218 | 498.517 | -- | -- | 498.652 | -- | --
219 | 498.292 | -- | -- | 498.294 | -- | --
220 | 497.964 | -- | -- | 497.96 | -- | --
221 | 496.577 | 503.416 | 999.993 | 496.485 | 503.459 | 999.943
222 | 496.861 | 502.963 | 999.823 | 496.858 | 503.123 | 999.981
223 | 497.133 | 502.742 | 999.875 | 497.162 | 502.875 | 1000.037
224 | 497.003 | 503.054 | 1000.058 | 497.008 | 503.064 | 1000.073
225 | 496.54 | 503.389 | 999.928 | 496.628 | 503.234 | 999.862
226 | 754.683 | -- | -- | 754.723 | -- | --
227 | 755.055 | -- | -- | 755.11 | -- | --
228 | 754.703 | -- | -- | 754.747 | -- | --
229 | 754.867 | -- | -- | 754.883 | -- | --
230 | 755.147 | -- | -- | 755.186 | -- | --
231 | 748.511 | -- | -- | 748.619 | -- | --
232 | 749 | -- | -- | 748.971 | -- | --
233 | 748.998 | -- | -- | 749.15 | -- | --
234 | 748.811 | -- | -- | 748.963 | -- | --
235 | 748.511 | -- | -- | 748.646 | -- | --
236 | 746.373 | 753.599 | 1499.972 | 746.424 | 753.664 | 1500.089
237 | 746.793 | 753.35 | 1500.143 | 746.856 | 753.364 | 1500.22
238 | 746.688 | 753.376 | 1500.064 | 746.788 | 753.395 | 1500.182
239 | 746.961 | 753.305 | 1500.266 | 746.978 | 753.351 | 1500.329
240 | 746.482 | 753.682 | 1500.163 | 746.538 | 753.616 | 1500.154
241 | 79.613 | -- | -- | 79.616 | -- | --
242 | 79.582 | -- | -- | 79.625 | -- | --
243 | 79.482 | -- | -- | 79.561 | -- | --
244 | 79.444 | -- | -- | 79.487 | -- | --
245 | 79.524 | -- | -- | 79.505 | -- | --
246 | 74.757 | -- | -- | 74.748 | -- | --
247 | 75.354 | -- | -- | 75.301 | -- | --
248 | 75.006 | -- | -- | 75.019 | -- | --
249 | 75.831 | -- | -- | 75.815 | -- | --
250 | 75.01 | -- | -- | 74.915 | -- | --
251 | 80.511 | 79.18 | 159.691 | 80.545 | 79.222 | 159.767
252 | 80.899 | 79.128 | 160.027 | 80.89 | 79.143 | 160.033
253 | 80.841 | 79.136 | 159.977 | 80.755 | 79.119 | 159.875
254 | 80.372 | 79.609 | 159.981 | 80.286 | 79.526 | 159.812
255 | 80.618 | 79.322 | 159.94 | 80.61 | 79.326 | 159.936
256 | 303.876 | -- | -- | 303.926 | -- | --
257 | 304.143 | -- | -- | 304.252 | -- | --
258 | 303.824 | -- | -- | 303.936 | -- | --
259 | 303.998 | -- | -- | 304.203 | -- | --
260 | 303.78 | -- | -- | 303.947 | -- | --
261 | 297.354 | -- | -- | 297.346 | -- | --
262 | 297.673 | -- | -- | 297.752 | -- | --
263 | 297.953 | -- | -- | 298.186 | -- | --
264 | 297.883 | -- | -- | 297.92 | -- | --
265 | 297.146 | -- | -- | 297.204 | -- | --
266 | 297.299 | 302.687 | 599.986 | 297.442 | 302.665 | 600.107
267 | 297.27 | 302.665 | 599.935 | 297.258 | 302.8 | 600.058
268 | 297.322 | 302.605 | 599.927 | 297.377 | 302.675 | 600.052
269 | 297.396 | 302.676 | 600.072 | 297.483 | 302.616 | 600.1
270 | 297.225 | 302.883 | 600.108 | 297.296 | 302.804 | 600.1
271 | 504.536 | -- | -- | 504.646 | -- | --
272 | 504.653 | -- | -- | 504.692 | -- | --
273 | 504.339 | -- | -- | 504.396 | -- | --
274 | 504.399 | -- | -- | 504.474 | -- | --
275 | 504.37 | -- | -- | 504.466 | -- | --
276 | 497.842 | -- | -- | 498.092 | -- | --
277 | 497.833 | -- | -- | 498.058 | -- | --
278 | 498.712 | -- | -- | 498.89 | -- | --
279 | 498.05 | -- | -- | 498.27 | -- | --
280 | 497.961 | -- | -- | 497.98 | -- | --
281 | 496.85 | 503.187 | 1000.037 | 496.84 | 503.155 | 999.995
282 | 496.66 | 503.305 | 999.965 | 496.717 | 503.316 | 1000.032
283 | 496.847 | 503.08 | 999.927 | 496.887 | 502.953 | 999.841
284 | 496.893 | 503.001 | 999.894 | 496.746 | 503.019 | 999.765
285 | 496.492 | 503.187 | 999.679 | 496.465 | 503.329 | 999.794
286 | 754.471 | -- | -- | 754.637 | -- | --
287 | 754.633 | -- | -- | 754.761 | -- | --
288 | 754.626 | -- | -- | 754.644 | -- | --
289 | 754.794 | -- | -- | 754.898 | -- | --
290 | 755.01 | -- | -- | 754.951 | -- | --
291 | 747.898 | -- | -- | 747.992 | -- | --
292 | 748.844 | -- | -- | 748.838 | -- | --
293 | 748.549 | -- | -- | 748.661 | -- | --
294 | 748.182 | -- | -- | 748.278 | -- | --
295 | 748.231 | -- | -- | 748.327 | -- | --
296 | 746.625 | 753.481 | 1500.106 | 746.64 | 753.585 | 1500.225
297 | 746.716 | 753.281 | 1499.997 | 746.789 | 753.294 | 1500.084
298 | 746.807 | 752.67 | 1499.477 | 746.833 | 752.795 | 1499.628
299 | 746.578 | 753.196 | 1499.774 | 746.768 | 753.123 | 1499.891
300 | 746.558 | 753.129 | 1499.688 | 746.677 | 753.094 | 1499.771

## Summary
XY Scan Difference AT
| Ave. | 0.05834
| XY Bias | 0.1784
| XY Bias(Chip Ave.) | 0.11769
Meas Time
| Total | 42.55 | min
| Rot 0 | 22.41667 | min
| Rot 270 | 20.13333 | min

## for Trend
Date | Plate Type | Total | Rot 0deg | Rot 270deg | XY Bias | Ave
2024-01-05 16:10 | No 14 SEBP504G-W4F | 42.55 | 22.41667 | 20.13333 | 0.1784 | 0.05834