## Trend
CD Data
|  |  |  | Space | [5 empty] | Pitch
|  |  | （y - x ) | Hor | Hor | Hor | Ver | Ver | Ver | Hor | Hor | Hor | Ver | Ver | Ver
Date | Plate Type | Meas. Time | Chip Location | 50nm | 200nm | 500nm | 50nm | 200nm | 500nm | 50nm | 200nm | 500nm | 50nm | 200nm | 500nm
2023-03-31 17:37 | No 11 SEBP504G-W4F | 4.883333 | 7-4 | -0.340625 | -0.357375 | -0.32525 | -0.29075 | -0.2710625 | -0.2948125 | -0.0016875 | 0.0206875 | 0.0254375 | -0.0120625 | 0.0153125 | 0.0238125
2023-04-04 16:24 | No 11 SEBP504G-W4F | 4.933333 | 7-6 | -0.286625 | -0.292875 | -0.2631875 | -0.1495625 | -0.151375 | -0.1499375 | -0.002875 | 0.0044375 | 0.016125 | 0.002375 | 0.0275625 | 0.0375625
2023-04-06 12:41 | No 11 SEBP504G-W4F | 4.966667 | 7-8 | -0.3899375 | -0.3996875 | -0.3534375 | -0.23725 | -0.2423125 | -0.2248125 | 0.0013125 | 0.024875 | 0.053625 | 0.0098125 | 0.0324375 | 0.053
2023-04-11 11:15 | No 11 SEBP504G-W4F | 5.016667 | 8-4 | -0.4469375 | -0.4785625 | -0.4101875 | -0.2839583 | -0.290875 | -0.29275 | 0.0130625 | 0.05525 | 0.095625 | 0.02745833 | 0.0610625 | 0.1255625
2023-04-13 09:23 | No 11 SEBP504G-W4F | 5.066667 | 8-6 | -0.448875 | -0.4429375 | -0.3621875 | -0.3338125 | -0.2945 | -0.288 | -0.0035625 | 0.057625 | 0.130625 | 0.0095 | 0.0673125 | 0.1385625
2023-04-14 10:05 | No 11 SEBP504G-W4F | 5.066667 | 8-8 | -0.4201875 | -0.395125 | -0.3803125 | -0.216875 | -0.1975625 | -0.2031875 | -0.0195625 | 0.002875 | -0.0114375 | 0.0159375 | 0.0056875 | 0.0088125
2023-04-19 09:46 | No 11 SEBP504G-W4F | 5.05 | 9-4 | -0.3730625 | -0.3794375 | -0.361125 | -0.250375 | -0.2055 | -0.257125 | 0.0173125 | 0.0345 | 0.044375 | -0.009125 | 0.030875 | 0.0181875
2023-04-20 17:22 | No 11 SEBP504G-W4F | 4.866667 | 9-6 | -0.3819375 | -0.3926875 | -0.439 | -0.2921875 | -0.225375 | -0.325625 | 0.0248125 | 0.0295 | 0.024125 | 0.0129375 | 0.0594375 | 0.051875
2023-04-21 19:30 | No 11 SEBP504G-W4F | 4.866667 | 9-8 | -0.4040625 | -0.348875 | -0.3820625 | -0.2931875 | -0.21625 | -0.2941875 | 0.0285 | 0.06175 | 0.0419375 | 0.0073125 | 0.0759375 | 0.064625
2023-04-27 10:08 | No 11 SEBP504G-W4F | 5.1 | 10-4 | -0.3988125 | -0.2635 | -0.3448125 | -0.2855625 | -0.0496875 | -0.217375 | 0.0305625 | 0.091375 | 0.1273125 | 0.0041875 | 0.1069375 | 0.1210625
2023-04-28 20:34 | No 11 SEBP504G-W4F | 4.833333 | 10-6 | -0.3904375 | -0.252625 | -0.2995625 | -0.2680625 | -0.0238125 | -0.1483125 | 0.0381875 | 0.11175 | 0.1825 | 0.0366875 | 0.156875 | 0.24225
2023-05-09 14:11 | No 12 SEBP504G-W4F | 4.85 | 2-4 | -0.017875 | -0.0525 | -0.048625 | -0.022 | -0.093125 | -0.10925 | -0.0163125 | -0.022625 | -0.0385625 | 0.00925 | -0.0125 | -0.020375
2023-05-11 13:01 | No 12 SEBP504G-W4F | 5.116667 | 2-6 | -0.1225 | -0.1009375 | -0.080125 | -0.138625 | -0.11975 | -0.1148125 | 0.0050625 | 0.0125625 | -0.0184375 | 0.0181875 | -0.006875 | 0.0090625
2023-05-13 03:49 | No 12 SEBP504G-W4F | 5.15 | 2-8 | -0.0445 | -0.05375 | -0.056625 | -0.0484375 | -0.1236875 | -0.145 | 0.0086875 | 0.00425 | -0.0155625 | -0.0030625 | -0.023375 | -0.021375
2023-05-16 09:04 | No 12 SEBP504G-W4F | 5 | 2-10 | -0.1223125 | -0.1379375 | -0.096875 | -0.206625 | -0.226625 | -0.2110625 | 0.01625 | -0.002625 | -0.0058125 | 0.019125 | -0.00575 | 0.0216875
2023-05-18 12:29 | No 12 SEBP504G-W4F | 4.9 | 3-6 | -0.073375 | -0.112875 | -0.0931875 | -0.1738125 | -0.1943125 | -0.215375 | 0.016125 | -0.02625 | -0.000125 | -0.00125 | 0.0011875 | -0.0064375
2023-05-19 19:03 | No 12 SEBP504G-W4F | 4.866667 | 3-8 | -0.1068125 | -0.149625 | -0.132 | -0.2088125 | -0.26 | -0.2495625 | 0.0058125 | 0.0185 | -0.0043125 | 0.022625 | 0.0083125 | 0.0330625
2023-05-23 09:31 | No 12 SEBP504G-W4F | 4.983333 | 3-10 | -0.1829375 | -0.1914375 | -0.1759375 | -0.2498125 | -0.2515 | -0.2255 | 0.0060625 | 0.0265 | 0.0608125 | 0.0105 | 0.034 | 0.095
2023-05-25 09:45 | No 12 SEBP504G-W4F | 4.966667 | 4-4 | -0.05675 | -0.1489375 | -0.1429375 | -0.046625 | -0.1841875 | -0.216375 | 0.0085625 | -0.0098125 | -0.040625 | 0.0036875 | 0.0021875 | 0.002
2023-05-29 13:10 | No 12 SEBP504G-W4F | 5.216667 | 4-6 | -0.186 | -0.2621875 | -0.2005625 | -0.1715 | -0.1938125 | -0.2245 | 0.0003125 | -0.0191875 | -0.0068125 | 0.02975 | 0.025875 | 0.04
2023-05-30 10:56 | No 12 SEBP504G-W4F | 4.966667 | 4-8 | -0.1283125 | -0.1575625 | -0.1510625 | -0.1934375 | -0.174 | -0.1979375 | -0.027625 | -0.02775 | -0.0434375 | -0.024625 | -0.0026875 | 0.0023125
2023-06-01 12:56 | No 12 SEBP504G-W4F | 4.966667 | 4-10 | -0.067125 | -0.137875 | -0.1326875 | -0.1490625 | -0.2 | -0.20075 | 0.0005625 | 0.0025625 | -0.005625 | -0.0116875 | -0.005625 | 0.0338125
2023-06-02 20:16 | No 12 SEBP504G-W4F | 4.866667 | 5-4 | -0.078875 | -0.142875 | -0.1085 | -0.1460625 | -0.1666875 | -0.205875 | -0.0115 | -0.0181875 | 0.0030625 | -0.01275 | 0.0098125 | -0.0114375
2023-06-06 10:13 | No 12 SEBP504G-W4F | 4.95 | 5-6 | -0.098875 | -0.13925 | -0.1265625 | -0.1781875 | -0.2174375 | -0.2288125 | -0.027 | 0.0075 | 0.0204375 | -0.0043125 | 0.0096875 | 0.0430625
2023-06-08 20:46 | No 12 SEBP504G-W4F | 5.183333 | 5-8 | 0.00675 | -0.055375 | -0.0835 | 0.015875 | -0.0700625 | -0.1299375 | 0.006125 | -0.036 | -0.0574375 | -0.0145 | -0.0023125 | -0.0686875
2023-06-09 20:57 | No 12 SEBP504G-W4F | 5.033333 | 5-10 | -0.0100625 | -0.0975625 | -0.1054375 | -0.099625 | -0.169875 | -0.2083125 | -0.010875 | -0.013625 | -0.033 | -0.0133125 | -0.032375 | -0.02675
2023-06-13 10:54 | No 12 SEBP504G-W4F | 5.283333 | 6-4 | -0.1320625 | -0.1339375 | -0.1345625 | -0.2455 | -0.3266875 | -0.4349375 | -0.0155 | -0.0126875 | -0.0436875 | -0.0140625 | -0.134625 | -0.31475
2023-06-15 20:52 | No 12 SEBP504G-W4F | 5.016667 | 6-8 | -0.13275 | -0.2298125 | -0.246125 | -0.2614375 | -0.3666875 | -0.498625 | 0.0071875 | -0.026625 | -0.0896875 | -0.0448125 | -0.144625 | -0.35525
2023-06-16 21:22 | No 12 SEBP504G-W4F | 5.116667 | 6-6 | -0.1108125 | -0.2249375 | -0.2345 | -0.2906875 | -0.419875 | -0.48975 | 0.0088125 | -0.0318125 | -0.0515625 | -0.040375 | -0.1384375 | -0.3083125
2023-06-20 08:58 | No 12 SEBP504G-W4F | 5.066667 | 6-10 | -0.1445625 | -0.1618125 | -0.1451875 | -0.243125 | -0.327875 | -0.4461875 | -0.009125 | -0.0115 | -0.0233125 | -0.02425 | -0.1140625 | -0.280625
2023-06-22 12:23 | No 12 SEBP504G-W4F | 4.866667 | 7-4 | -0.0799375 | -0.17125 | -0.195875 | -0.1895625 | -0.3371875 | -0.475125 | -0.00025 | -0.0401875 | -0.1035 | -0.0285 | -0.1493125 | -0.347
2023-06-23 21:45 | No 12 SEBP504G-W4F | 4.816667 | 7-6 | -0.0934375 | -0.110375 | -0.0956875 | -0.2006875 | -0.3071875 | -0.3635 | -0.0083125 | -0.0286875 | -0.067875 | -0.056375 | -0.1753125 | -0.336
2023-06-27 10:03 | No 12 SEBP504G-W4F | 4.9 | 7-8 | -0.0299375 | -0.0944375 | -0.12825 | -0.0495 | -0.1264375 | -0.2753125 | -0.0074375 | -0.0376875 | -0.103875 | -0.0483125 | -0.142 | -0.331875
2023-06-29 18:06 | No 12 SEBP504G-W4F | 5 | 7-10 | -0.0775625 | -0.09825 | -0.0810625 | -0.1744375 | -0.211375 | -0.349625 | -0.0093125 | -0.002125 | -0.036625 | -0.030625 | -0.123625 | -0.2985
2023-06-30 18:36 | No 12 SEBP504G-W4F | 5 | 8-4 | -0.0749375 | -0.123 | -0.115125 | -0.198625 | -0.22875 | -0.332625 | -0.0018125 | -0.0215625 | -0.003 | -0.0358125 | -0.1064375 | -0.260375
2023-07-04 08:57 | No 12 SEBP504G-W4F | 5.233333 | 8-6 | 0.0116875 | -0.0125625 | -0.06675 | -0.02825 | -0.097125 | -0.221875 | -0.023125 | -0.036875 | -0.1085625 | -0.0348125 | -0.138125 | -0.3661875
2023-07-06 17:22 | No 12 SEBP504G-W4F | 4.883333 | 8-8 | -0.0133125 | -0.059375 | -0.121875 | -0.0274375 | -0.1075 | -0.26975 | -0.0065 | -0.05875 | -0.179625 | -0.031625 | -0.162 | -0.4274375
2023-07-08 09:00 | No 12 SEBP504G-W4F | 5.05 | 8-10 | -0.04075 | -0.0506875 | -0.111 | -0.0505 | -0.0940625 | -0.223 | -0.0074375 | -0.02 | -0.116625 | -0.04225 | -0.128 | -0.312375
2023-07-11 14:42 | No 12 SEBP504G-W4F | 4.933333 | 9-4 | 0.0735 | 0.115625 | -0.0298125 | 0.034125 | 0.0710625 | -0.1970625 | 0.025125 | 0.0045 | -0.0895 | -0.04125 | -0.1066875 | -0.3588125
2023-07-13 08:56 | No 12 SEBP504G-W4F | 5.033333 | 9-6 | 0.0335625 | 0.1551875 | -0.0589375 | -0.073625 | 0.0674375 | -0.2318125 | -0.0168125 | 0.037 | -0.0268125 | -0.044125 | -0.0719375 | -0.2730625
2023-07-17 10:20 | No 12 SEBP504G-W4F | 4.966667 | 9-8 | 0.0046875 | 0.1146875 | -0.056875 | -0.07225 | 0.0415 | -0.2459375 | 0.02175 | 0.086125 | 0.1301875 | 0.0105625 | -0.025125 | -0.1441875
2023-07-18 14:29 | No 12 SEBP504G-W4F | 5.116667 | 9-10 | 0.0304375 | 0.10925 | 0.014375 | 0.03 | 0.100125 | -0.098 | -0.0123125 | 0.007625 | -0.0858125 | -0.0300625 | -0.100125 | -0.3231875
2023-07-20 11:29 | No 12 SEBP504G-W4F | 5.05 | 10-4 | 0.0439375 | 0.2379375 | 0.134 | 0.07325 | 0.2965625 | 0.0779375 | 0.017 | 0.02275 | 0.0255625 | -0.015125 | -0.0385 | -0.25475
2023-07-22 14:32 | No 12 SEBP504G-W4F | 5 | 10-6 | 0.046375 | 0.2546875 | 0.15875 | 0.07425 | 0.2935625 | 0.088 | 0.03525 | 0.10975 | 0.195625 | 0.0091875 | 0.023625 | -0.02175
2023-07-24 09:53 | No 12 SEBP504G-W4F | 5.083333 | 10-6 | 0.0996875 | 0.323 | 0.278375 | 0.2714375 | 0.4419375 | 0.2781875 | 0.0430625 | 0.1708125 | 0.3391875 | 0.036375 | 0.1 | 0.14025
2023-07-28 00:42 | No 12 SEBP504G-W4F | 5.383333 | 10-10 | 0.0385 | 0.2180625 | 0.1178125 | 0.0394375 | 0.2161875 | 0.018375 | 0.008125 | 0.0844375 | 0.104625 | -0.00475 | 0.000375 | -0.0970625
2023-07-28 20:54 | No 12 SEBP504G-W4F | 5 | 11-4 | 0.045625 | 0.2533125 | 0.159125 | 0.0623125 | 0.2936875 | 0.1091875 | 0.01425 | 0.1129375 | 0.1508125 | -0.0160625 | 0.0384375 | -0.022875
2023-08-01 16:32 | No 12 SEBP504G-W4F | 4.933333 | 11-6 | 0.041875 | 0.2408125 | 0.2150625 | 0.181875 | 0.340625 | 0.2054375 | 0.0069375 | 0.146125 | 0.3073125 | 0.01975 | 0.09925 | 0.13925
2023-08-02 11:06 | No 12 SEBP504G-W4F | 5.1 | 11-8 | 0.0526875 | 0.274875 | 0.216 | 0.18025 | 0.35525 | 0.161125 | 0.013875 | 0.1218125 | 0.205875 | 0.0305 | 0.0440625 | 0.016
2023-08-05 01:33 | No 13 SEBP504G-W4F | 5.15 | 2-4 | -0.1333125 | -0.1003125 | -0.0879375 | -0.0130625 | -0.0379375 | -0.078875 | -0.0109375 | -0.048375 | -0.1078125 | -0.0069375 | -0.0324375 | -0.1069375
2023-08-08 14:29 | No 13 SEBP504G-W4F | 5.033333 | 2-6 | -0.249 | -0.2008125 | -0.1665 | -0.295125 | -0.2695625 | -0.2766875 | -0.0189375 | 0.0056875 | 0.0276875 | 0.0111875 | -0.0058125 | 0.01475
2023-08-09 20:29 | No 13 SEBP504G-W4F | 5.05 | 2-6 | -0.1524375 | -0.0930625 | -0.1001875 | -0.09225 | -0.104625 | -0.14025 | -0.004125 | -0.007125 | -0.0635 | -0.0005 | -0.0234375 | -0.05775
2023-08-10 14:46 | No 13 SEBP504G-W4F | 5.216667 | 2-8 | -0.1579375 | -0.145375 | -0.1350625 | -0.1893125 | -0.21275 | -0.182 | -0.0096875 | -0.0303125 | -0.053 | -0.0118125 | -0.0249375 | -0.03125
2023-08-18 17:10 | No 13 SEBP504G-W4F | 5.133333 | 3-4 | -0.199625 | -0.166625 | -0.2055 | -0.1146875 | -0.1315 | -0.1905 | -0.0225 | -0.0213125 | -0.085875 | 0.0013125 | -0.0185 | -0.1074375
2023-08-22 08:59 | No 13 SEBP504G-W4F | 5.05 | 3-6 | -0.22775 | -0.2366875 | -0.1841875 | -0.3328125 | -0.328375 | -0.3453125 | 0.00025 | 0.0025 | 0.03675 | 0.0200625 | 0.015 | 0.0434375
2023-08-24 09:22 | No 13 SEBP504G-W4F | 5 | 3-8 | -0.224375 | -0.209875 | -0.1843125 | -0.4010625 | -0.4185625 | -0.41275 | -0.01025 | 0.032375 | 0.0315 | 0.024875 | 0.0075625 | 0.0678125
2023-08-25 23:43 | No 13 SEBP504G-W4F | 5.133333 | 3-10 | -0.1139375 | -0.0784375 | -0.095125 | -0.1759375 | -0.17375 | -0.1879375 | 0.0060625 | 0.0086875 | -0.0445 | -0.0363125 | 0.0083125 | -0.0011875
2023-08-29 10:31 | No 13 SEBP504G-W4F | 5.116667 | 4-4 | -0.3016875 | -0.3448125 | -0.32375 | -0.4205625 | -0.4670625 | -0.451875 | 0.012875 | 0.038 | 0.065375 | 0.0051875 | 0.0046875 | 0.057875
2023-08-31 13:24 | No 13 SEBP504G-W4F | 5.133333 | 4-6 | -0.3240625 | -0.4145 | -0.423875 | -0.415375 | -0.61475 | -0.6283125 | 0.019875 | 0.0234375 | -0.01775 | -0.0008125 | -0.009375 | -0.0418125
2023-09-01 10:23 | No 13 SEBP504G-W4F | 5.033333 | 4-8 | -0.371875 | -0.521375 | -0.519 | -0.571 | -0.7296875 | -0.789125 | -0.001125 | 0.00225 | 0.0235 | -0.02375 | -0.0079375 | -0.0331875
2023-09-05 11:12 | No 13 SEBP504G-W4F | 5.133333 | 4-10 | -0.500125 | -0.6945 | -0.6609375 | -0.670625 | -0.8785 | -0.9304375 | -0.0145625 | -0.0261875 | -0.048875 | -0.0049375 | -0.0148125 | -0.0908125
2023-09-07 09:42 | No 13 SEBP504G-W4F | 5.366667 | 5-4 | -0.5750625 | -0.8555 | -0.751 | -0.8082054 | -1.031125 | -1.073062 | 0.013 | -0.0165 | 0.018875 | -0.02060714 | -0.0050625 | -0.052
2023-09-07 11:49 | No 13 SEBP504G-W4F | 4.616667 | 5-6 | -0.0535 | -0.09475 | 0.1739375 | 0.4318125 | 0.482 | 0.6255 | 0.0958125 | 0.417375 | 0.96175 | 0.1036875 | 0.4968125 | 1.028187
2023-09-07 15:01 | No 13 SEBP504G-W4F | 5.033333 | 5-8 | -0.358375 | -0.5706875 | -0.6070625 | -0.356125 | -0.6204375 | -0.6469375 | -0.005125 | -0.0225625 | -0.1076875 | 0.0065 | -0.0469375 | -0.1243125
2023-09-08 12:02 | No 13 SEBP504G-W4F | 4.983333 | 5-10 | -0.5271875 | -0.7974375 | -0.8248125 | -0.602375 | -0.8785625 | -0.9123125 | -0.0240625 | -0.0015 | -0.024125 | -0.0433125 | -0.0345 | -0.0601875
2023-09-11 13:22 | No 13 SEBP504G-W4F | 4.966667 | 6-4 | -0.1815625 | -0.15475 | -0.17125 | -0.2265625 | -0.265125 | -0.287125 | -0.0003125 | -0.013875 | -0.008125 | -0.0026875 | -0.0109375 | -0.0068125
2023-09-12 15:31 | No 13 SEBP504G-W4F | 4.95 | 6-6 | -0.0710625 | -0.04675 | -0.0795625 | -0.0710625 | -0.0610625 | -0.069375 | 0.0119375 | -0.0266875 | -0.0415625 | 0.007375 | -0.0125625 | 0.00675
2023-09-13 11:07 | No 13 SEBP504G-W4F | 5.033333 | 6-8 | -0.1330625 | -0.0844375 | -0.0694375 | -0.153875 | -0.164 | -0.1704375 | -0.0009375 | -0.01075 | 0.0210625 | -0.0005625 | -0.003 | 0.010875
2023-09-14 10:29 | No 13 SEBP504G-W4F | 5.133333 | 6-10 | -0.1350625 | -0.1239375 | -0.0995 | -0.1841875 | -0.197375 | -0.219375 | 0.005125 | -0.01975 | -0.036375 | 0.0013125 | -0.0103125 | -0.015125
2023-09-15 20:32 | No 13 SEBP504G-W4F | 4.966667 | 7-4 | -0.1636875 | -0.123125 | -0.120875 | -0.2095625 | -0.2268125 | -0.250875 | 0.0005625 | -0.006125 | -0.0110625 | 0.0025 | 0.010625 | 0.0149375
2023-09-20 09:35 | No 13 SEBP504G-W4F | 5.033333 | 7-6 | -0.19 | -0.1531875 | -0.1220625 | -0.2963125 | -0.2400625 | -0.30825 | -0.0045 | 0.0031875 | 0.018375 | 0.018375 | 0.020875 | 0.020875
2023-09-22 08:15 | No 13 SEBP504G-W4F | 5.083333 | 7-8 | -0.1381875 | -0.0848125 | -0.105875 | -0.1845625 | -0.176375 | -0.21375 | 0.0048125 | 0.0145 | -0.038125 | -0.001 | 0.0019375 | 0.0194375
2023-10-04 16:07 | No 13 SEBP504G-W4F | 5.116667 | 7-10 | -0.2660625 | 0.1571875 | 0.1184375 | -0.2845 | 0.3720625 | 0.3661875 | 0.054125 | 0.1865 | 0.324125 | 0.0659375 | 0.3344375 | 0.6405625
2023-10-10 01:35 | No 13 SEBP504G-W4F | 5.133333 | 8-4 | -0.111875 | -0.043625 | -0.484625 | -0.2003125 | 0.052375 | -0.356125 | -0.0845625 | -0.3338125 | -0.9610625 | -0.076125 | -0.1964375 | -0.6676875
2023-10-10 11:43 | No 13 SEBP504G-W4F | 5.066667 | 8-6 | -0.0995625 | -0.0250625 | -0.4424375 | -0.182 | 0.0439375 | -0.268125 | -0.0643125 | -0.37375 | -0.9811875 | -0.05425 | -0.204125 | -0.6214375
2023-10-12 14:16 | No 13 SEBP504G-W4F | 5.1 | 8-8 | -0.1174375 | -0.0441875 | -0.44075 | -0.2214375 | -0.055625 | -0.3525625 | -0.0705625 | -0.3083125 | -0.922125 | -0.048375 | -0.2071875 | -0.596875
2023-10-13 13:18 | No 13 SEBP504G-W4F | 4.983333 | 8-10 | -0.1441875 | -0.0751875 | -0.424875 | -0.218375 | -0.0225 | -0.2853125 | -0.0914375 | -0.3548125 | -0.9700625 | -0.0665 | -0.25525 | -0.6849375
2023-10-17 09:15 | No 13 SEBP504G-W4F | 5.166667 | 9-4 | -0.1596875 | -0.0856875 | -0.3370625 | -0.053375 | 0.108625 | -0.1876875 | -0.078 | -0.3425 | -0.852875 | -0.047875 | -0.1555 | -0.5203125
2023-10-19 10:02 | No 13 SEBP504G-W4F | 5.116667 | 9-6 | -0.1519375 | -0.0776875 | -0.416875 | -0.099125 | 0.049375 | -0.2653125 | -0.098625 | -0.313625 | -0.856125 | -0.0850625 | -0.1623125 | -0.5433125
2023-10-20 13:23 | No 13 SEBP504G-W4F | 4.916667 | 9-8 | -0.190625 | -0.1150625 | -0.4435 | -0.1311875 | 0.0303125 | -0.252875 | -0.0886875 | -0.3318125 | -0.9376875 | -0.0571875 | -0.2014375 | -0.6156875
2023-10-24 09:42 | No 13 SEBP504G-W4F | 5.05 | 9-10 | -0.155 | -0.11875 | -0.4688125 | -0.156875 | -0.026 | -0.36 | -0.089 | -0.318625 | -0.9043125 | -0.0574375 | -0.1775625 | -0.5714375
2023-10-26 09:42 | No 13 SEBP504G-W4F | 5.3 | 10-4 | -0.2254375 | -0.221125 | -0.4860625 | -0.0898125 | -0.1105625 | -0.266375 | -0.110875 | -0.3974375 | -0.990875 | -0.0428125 | -0.2289375 | -0.6189375
2023-10-27 12:22 | No 13 SEBP504G-W4F | 4.933333 | 10-6 | -0.1824375 | -0.1939375 | -0.430375 | -0.071625 | -0.068 | -0.22825 | -0.1003125 | -0.3503125 | -0.942375 | -0.0615625 | -0.2165625 | -0.5485625
2023-11-01 10:48 | No 13 SEBP504G-W4F | 4.983333 | 10-8 | -0.158 | -0.1366875 | -0.31575 | 0.0096875 | 0.001 | -0.114625 | -0.1066875 | -0.32025 | -0.758875 | -0.04825 | -0.13525 | -0.340125
2023-11-02 09:19 | No 13 SEBP504G-W4F | 5.283333 | 10-10 | -0.171625 | -0.1378125 | -0.3811875 | -0.0588125 | 0.0174375 | -0.143625 | -0.1048125 | -0.3688125 | -0.937625 | -0.0394375 | -0.214 | -0.547625
2023-11-04 09:50 | No 13 SEBP504G-W4F | 5.033333 | 11-4 | -0.19775 | -0.2130625 | -0.438125 | -0.05175 | -0.058375 | -0.2205625 | -0.09175 | -0.376375 | -0.924625 | -0.0460625 | -0.20475 | -0.5480625
2023-11-08 14:40 | No 14 SEBP504G-W4F | 4.916667 | 2-4 | 0.01075 | -0.048125 | -0.0133125 | -0.009 | -0.0615625 | -0.1125625 | 0.014625 | 0.003 | 0.01025 | 0.0088125 | 6.25e-05 | -0.031
2023-11-11 22:46 | No 14 SEBP504G-W4F | 4.95 | 2-8 | -0.108875 | -0.0904375 | -0.0580625 | -0.0349375 | -0.06825 | -0.06775 | -0.0300625 | -0.0211875 | -0.04 | 0.0100625 | -0.0120625 | 0.0121875
2023-11-16 02:35 | No 14 SEBP504G-W4F | 5.083333 | 2-10 | -0.04425 | 0.0785625 | 0.1584375 | 0.0344375 | 0.030875 | 0.0621875 | 0.0085 | 0.0875625 | 0.22125 | 0.005 | 0.0030625 | 0.0604375
2023-11-18 12:10 | No 14 SEBP504G-W4F | 4.8 | 3-4 | 0.054125 | 0.1168125 | 0.245375 | 0.1335 | 0.192375 | 0.202875 | 0.0333125 | 0.1014375 | 0.2798125 | 0.017375 | 0.0435 | 0.07825
2023-11-21 20:08 | No 14 SEBP504G-W4F | 4.9 | 3-6 | -0.0750625 | -0.0058125 | 0.13125 | -0.065625 | -0.0155 | 0.0201875 | 0.0290625 | 0.1440625 | 0.3628125 | 0.024 | 0.0723125 | 0.1974375
2023-11-23 23:20 | No 14 SEBP504G-W4F | 4.9 | 3-8 | -0.0670625 | 0.00275 | 0.1471875 | -0.071 | -0.0346875 | 0.0119375 | 0.02375 | 0.1655625 | 0.4124375 | 0.0194375 | 0.0869375 | 0.220375
2023-11-25 00:45 | No 14 SEBP504G-W4F | 5.3 | 3-10 | -0.0045625 | 0.10325 | 0.2311875 | 0.1628125 | 0.193125 | 0.2446875 | 0.01725 | 0.121625 | 0.3213125 | 0.0246875 | 0.047375 | 0.1330625
2023-11-28 15:30 | No 14 SEBP504G-W4F | 4.933333 | 4-4 | -0.012625 | 0.05375 | 0.1846875 | -0.0045 | 0.0219375 | 0.0823125 | 0.05225 | 0.1660625 | 0.3861875 | 0.0345 | 0.098625 | 0.2308125
2023-11-30 19:06 | No 14 SEBP504G-W4F | 5.016667 | 4-6 | 0.022125 | 0.087875 | 0.295 | 0.1455 | 0.190125 | 0.2519375 | 0.04525 | 0.1186875 | 0.3954375 | 0.01275 | 0.0644375 | 0.189125
2023-12-01 13:52 | No 14 SEBP504G-W4F | 5.45 | 4-8 | 0.027125 | 0.0901875 | 0.2630625 | 0.111375 | 0.11025 | 0.160875 | 0.028 | 0.1565625 | 0.373 | 0.0253125 | 0.0804375 | 0.22825
2023-12-05 13:07 | No 14 SEBP504G-W4F | 5.183333 | 4-10 | -0.0501875 | -0.0149375 | 0.126625 | -0.011625 | -0.1001875 | -0.0546875 | 0.0230625 | 0.157125 | 0.3388125 | 0.0095625 | 0.0879375 | 0.210625
2023-12-07 12:53 | No 14 SEBP504G-W4F | 4.833333 | 5-4 | -0.0640625 | -0.0484375 | 0.138125 | -0.0069375 | -0.119625 | -0.0271875 | 0.035625 | 0.137625 | 0.3461875 | 0.0414375 | 0.06225 | 0.2139375
2023-12-08 14:21 | No 14 SEBP504G-W4F | 5.016667 | 5-6 | 0.033375 | 0.07675 | 0.201125 | 0.1754375 | 0.112375 | 0.146875 | 0.04075 | 0.1149375 | 0.297375 | 0.0408125 | 0.0546875 | 0.12275
2023-12-12 12:28 | No 14 SEBP504G-W4F | 5.05 | 5-8 | -0.026 | -0.0044375 | 0.1838125 | 0.013125 | -0.1025625 | -0.0403125 | 0.04175 | 0.1395625 | 0.3753125 | 0.0156875 | 0.0525625 | 0.2043125
2023-12-15 02:28 | No 14 SEBP504G-W4F | 5.033333 | 5-10 | -0.0150625 | -0.033125 | 0.161875 | -0.004875 | -0.05275 | -0.0128125 | 0.0335 | 0.1316875 | 0.3849375 | 0.007 | 0.0854375 | 0.2030625
2023-12-15 19:16 | No 14 SEBP504G-W4F | 4.9 | 6-4 | -0.05425 | -0.0536875 | 0.155125 | -0.0230625 | -0.0755625 | 0.0079375 | 0.028 | 0.1425 | 0.3805 | 0.0054375 | 0.07525 | 0.2136875
2023-12-19 11:17 | No 14 SEBP504G-W4F | 4.966667 | 6-6 | -0.096 | -0.060125 | 0.103375 | -0.0503125 | -0.086375 | -0.034375 | 0.0305625 | 0.1565625 | 0.35225 | 0.024625 | 0.073 | 0.23225
2023-12-21 12:28 | No 14 SEBP504G-W4F | 4.933333 | 6-8 | 0.0084375 | 0.028625 | 0.1419375 | 0.0989375 | 0.025 | 0.0689375 | 0.04725 | 0.1153125 | 0.30725 | 0.0361875 | 0.0436875 | 0.1895
2023-12-23 19:00 | No 14 SEBP504G-W4F | 4.966667 | 6-10 | -0.0340625 | 0.0136875 | 0.1654375 | 0.02025 | -0.0508125 | 0.021 | 0.0143125 | 0.157 | 0.35875 | 0.0105625 | 0.069 | 0.22025
2023-12-26 11:19 | No 14 SEBP504G-W4F | 4.866667 | 7-4 | -0.099625 | -0.060375 | 0.111375 | -0.033375 | -0.1085 | -0.0295625 | 0.011625 | 0.13775 | 0.351125 | -0.0065 | 0.0583125 | 0.195875
2023-12-29 07:03 | No 14 SEBP504G-W4F | 5 | 7-6 | -0.0434375 | -0.003125 | 0.1096875 | 0.0256875 | -0.042375 | -0.003 | 0.039875 | 0.1225 | 0.293875 | -0.0018125 | 0.054 | 0.1570625
2024-01-05 12:10 | No 14 SEBP504G-W4F | 4.983333 | 7-8 | -0.0513125 | -0.0684375 | 0.115625 | -0.0620625 | -0.16125 | -0.0726875 | 0.0333125 | 0.1344375 | 0.3418125 | 0.0015625 | 0.047125 | 0.2033125
2024-01-09 12:44 | No 14 SEBP504G-W4F | 5.083333 | 7-10 | -0.066375 | -0.0534375 | 0.1374375 | -0.0413125 | -0.1095625 | -0.077125 | 0.0271875 | 0.1380625 | 0.3909375 | 0.033875 | 0.0905 | 0.188375
2024-01-11 10:43 | No 14 SEBP504G-W4F | 4.866667 | 8-4 | -0.10175 | -0.085875 | 0.087 | -0.0839375 | -0.129875 | -0.075875 | 0.0375 | 0.1223125 | 0.342 | 0.017625 | 0.0526875 | 0.1834375
2024-01-12 12:37 | No 14 SEBP504G-W4F | 4.966667 | 8-6 | -0.1014375 | -0.083625 | 0.0989375 | -0.0735625 | -0.1425625 | -0.087 | 0.059 | 0.163125 | 0.3791875 | 0.027375 | 0.079 | 0.1890625
2024-01-16 17:05 | No 14 SEBP504G-W4F | 4.85 | 8-8 | -0.1381875 | -0.1013125 | 0.0915 | -0.156625 | -0.2036875 | -0.1121875 | 0.00375 | 0.146375 | 0.4391875 | 0.0155 | 0.081875 | 0.2509375
2024-01-18 09:13 | No 14 SEBP504G-W4F | 4.983333 | 8-10 | -0.108 | -0.101 | 0.09525 | -0.1473125 | -0.203375 | -0.11575 | 0.0230625 | 0.1639375 | 0.39625 | 0.0011875 | 0.0801875 | 0.263875