## Trend
CD Data
|  |  |  | Space | [5 empty] | Pitch
|  |  | （y - x ) | Hor | Hor | Hor | Ver | Ver | Ver | Hor | Hor | Hor | Ver | Ver | Ver
Date | Plate Type | Meas. Time | Chip Location | 50nm | 200nm | 500nm | 50nm | 200nm | 500nm | 50nm | 200nm | 500nm | 50nm | 200nm | 500nm
2023-03-31 13:30 | No 11 SEBP504G-W4F | 5.016667 | 7-3 | -0.352625 | -0.336375 | -0.3125 | -0.2258125 | -0.24675 | -0.257125 | -0.008125 | 0.0279375 | 0.112625 | -0.002125 | 0.011125 | 0.11925
2023-04-03 11:59 | No 11 SEBP504G-W4F | 5.016667 | 7-5 | -0.43125 | -0.4266875 | -0.4033125 | -0.282375 | -0.311 | -0.3755 | -0.0274375 | 0.012625 | 0.1028125 | 0.0116875 | 0.0235625 | 0.072
2023-04-05 14:30 | No 11 SEBP504G-W4F | 5.1 | 7-7 | -0.4015 | -0.3461875 | -0.37775 | -0.326 | -0.2766875 | -0.2858125 | 0.0166875 | 0.0365 | 0.036625 | -0.010625 | 0.0295625 | 0.102125
2023-04-07 11:56 | No 11 SEBP504G-W4F | 4.983333 | 7-9 | -0.455875 | -0.47725 | -0.4455625 | -0.3398125 | -0.3265625 | -0.3466875 | 0.03025 | 0.04875 | 0.146 | 0.0376875 | 0.00925 | 0.0961875
2023-04-10 12:34 | No 11 SEBP504G-W4F | 5 | 8-3 | -0.4906875 | -0.519625 | -0.570625 | -0.3854375 | -0.39525 | -0.4169375 | 0.0054375 | -0.00425 | 0.0825625 | -0.00675 | -0.01125 | 0.051
2023-04-12 09:19 | No 11 SEBP504G-W4F | 4.983333 | 8-5 | -0.4975 | -0.51325 | -0.4444375 | -0.388125 | -0.3631875 | -0.3564375 | 0.0004375 | 0.0705625 | 0.1645625 | 0.008375 | 0.095375 | 0.143625
2023-04-14 08:55 | No 11 SEBP504G-W4F | 5.016667 | 8-7 | -0.35525 | -0.409125 | -0.423 | -0.2774375 | -0.2969375 | -0.2845 | 0.018625 | 0.018375 | 0.005125 | 0.050875 | -0.0060625 | 0.0174375
2023-04-17 10:30 | No 11 SEBP504G-W4F | 5.283333 | 8-9 | -0.3843125 | -0.3649375 | -0.352375 | -0.2659375 | -0.3104375 | -0.310125 | 0.014125 | 0.0758125 | 0.1548125 | 0.0273125 | 0.0493125 | 0.1380625
2023-04-19 09:28 | No 11 SEBP504G-W4F | 5.016667 | 9-3 | -0.3890625 | -0.3905625 | -0.41425 | -0.3400625 | -0.3511875 | -0.355625 | -0.004375 | 0.0048125 | 0.04925 | 0.020375 | -0.001125 | 0.0265
2023-04-21 18:21 | No 11 SEBP504G-W4F | 4.916667 | 9-7 | -0.416875 | -0.439375 | -0.38075 | -0.3716875 | -0.3181875 | -0.358625 | 0.0309375 | 0.0313125 | 0.1111875 | -0.005 | 0.048125 | 0.0994375
2023-04-24 10:47 | No 11 SEBP504G-W4F | 5.333333 | 9-9 | -0.409375 | -0.463125 | -0.4606875 | -0.364375 | -0.315375 | -0.302625 | 0.0381875 | 0.028875 | 0.09675 | 0.0315625 | 0.07325 | 0.1159375
2023-04-26 09:33 | No 11 SEBP504G-W4F | 4.966667 | 10-3 | -0.4731875 | -0.47725 | -0.424625 | -0.3938125 | -0.3898125 | -0.4031875 | 0.0055 | -0.0099375 | 0.02525 | -0.020375 | 0.069 | 0.05375
2023-04-28 19:25 | No 11 SEBP504G-W4F | 4.85 | 10-5 | -0.537375 | -0.4985625 | -0.4714375 | -0.4303125 | -0.3859375 | -0.5029375 | -0.0364375 | 0.0109375 | 0.0864375 | -0.0053125 | 0.0774375 | 0.055625
2023-05-08 10:44 | No 11 SEBP504G-W4F | 5.25 | 10-7 | -0.589125 | -0.548625 | -0.5525625 | -0.542 | -0.4524375 | -0.4424375 | -0.016 | 0.0763125 | 0.0820625 | 0.0165 | -0.0045 | 0.1194375
2023-05-09 13:03 | No 12 SEBP504G-W4F | 4.933333 | 2-3 | -0.009125 | -0.09625 | -0.0870625 | -0.0165625 | 0.0515625 | -0.010875 | 0.0061875 | -0.0036875 | -0.0318125 | 0.002 | 0.03775 | 0.007125
2023-05-10 09:12 | No 12 SEBP504G-W4F | 5.016667 | 2-5 | -0.040625 | 0.0045 | -0.0054375 | -0.02275 | 0.0259375 | 0.032875 | 0.0193125 | -0.010125 | 0.051625 | -0.0094375 | 0.0065 | 0.0873125
2023-05-11 11:51 | No 12 SEBP504G-W4F | 5.183333 | 2-7 | -0.1138125 | -0.1295 | -0.177125 | -0.1109375 | -0.04225 | 0.0125625 | -0.01 | 0.0155625 | 0.0695625 | -0.0115625 | 0.021125 | 0.0626875
2023-05-13 04:59 | No 12 SEBP504G-W4F | 5.083333 | 2-9 | -0.0849375 | -0.0385625 | -0.030625 | 0.0550625 | 0.043875 | 0.014125 | -0.01825 | 0.053 | 0.044375 | -0.006125 | 0.0201875 | 0.092
2023-05-15 11:43 | No 12 SEBP504G-W4F | 5.133333 | 3-3 | -0.103375 | -0.068375 | -0.0705625 | -0.098875 | -0.002375 | -0.037625 | 0.0209375 | 0.042625 | 0.0810625 | -0.0239375 | 0.057625 | 0.0870625
2023-05-17 09:06 | No 12 SEBP504G-W4F | 5.066667 | 3-5 | -0.0745625 | 0.005125 | -0.0733125 | 0.004375 | 0.0121875 | -0.035 | 0.0078125 | 0.005 | 0.00575 | -0.012375 | 0.00875 | 0.0655
2023-05-19 17:54 | No 12 SEBP504G-W4F | 4.916667 | 3-7 | -0.188625 | -0.168375 | -0.18525 | -0.1950625 | -0.16775 | -0.1406875 | 0.01275 | 0.021 | 0.1055625 | 0.00175 | 0.0701875 | 0.197375
2023-05-22 15:05 | No 12 SEBP504G-W4F | 5.066667 | 3-9 | -0.280125 | -0.286375 | -0.271375 | -0.1505625 | -0.1565 | -0.163875 | 0.0141875 | 0.0425 | 0.192375 | 0.05725 | 0.01625 | 0.12925
2023-05-24 09:02 | No 12 SEBP504G-W4F | 5.016667 | 4-3 | -0.0758125 | -0.0629375 | -0.0590625 | 0.117625 | 0.055125 | 0 | -0.0044375 | 0.0400625 | 0.06425 | 0.0656875 | 0.0416875 | 0.0641875
2023-05-29 14:21 | No 12 SEBP504G-W4F | 5.166667 | 4-5 | -0.3118125 | -0.3174375 | -0.349625 | -0.212 | -0.1775625 | -0.2485 | 0.0324375 | 0.0335 | 0.124875 | 0.0360625 | 0.095 | 0.135875
2023-05-30 09:47 | No 12 SEBP504G-W4F | 5.016667 | 4-7 | -0.204875 | -0.1635625 | -0.2624375 | -0.140625 | -0.100125 | -0.192875 | 0.0243125 | 0.048125 | 0.0651875 | 0.005 | 0.0601875 | 0.058
2023-05-31 11:09 | No 12 SEBP504G-W4F | 4.95 | 4-9 | -0.052375 | -0.0845 | -0.0578125 | -0.013375 | 0.0118125 | -0.0245 | 0.0096875 | -0.0639375 | 0.0405625 | -0.0326875 | -0.0379375 | 0.0345
2023-06-02 19:07 | No 12 SEBP504G-W4F | 4.933333 | 5-3 | -0.116625 | -0.09925 | -0.149875 | -0.0538125 | -0.0181875 | -0.0536875 | 0.004875 | 0.029 | 0.0700625 | -0.073625 | 0.06825 | 0.122875
2023-06-05 20:05 | No 12 SEBP504G-W4F | 5.05 | 5-5 | -0.199375 | -0.1595625 | -0.138875 | -0.0531875 | -0.04025 | -0.0995625 | -0.02525 | 0.054375 | 0.145875 | 0.0091875 | 0.049 | 0.1116875
2023-06-07 09:09 | No 12 SEBP504G-W4F | 4.966667 | 5-7 | -0.2726875 | -0.2725 | -0.2711875 | -0.1983125 | -0.1910625 | -0.2466875 | -0.0175625 | 0.0318125 | 0.145875 | 0.0016875 | 0.0816875 | 0.1161875
2023-06-08 19:36 | No 12 SEBP504G-W4F | 4.9 | 5-9 | -0.0469375 | -0.0596875 | -0.0436875 | 0.05475 | -0.0955625 | -0.033125 | -0.045 | 0.042125 | 0.086625 | 0.00425 | 0.005 | 0.0408125
2023-06-09 22:05 | No 12 SEBP504G-W4F | 5.166667 | 6-3 | -0.0864375 | -0.111125 | -0.1153125 | 0.014875 | -0.110375 | -0.031625 | -0.027 | 0.0198125 | 0.033 | 0.022375 | 0.0008125 | 0.02275
2023-06-12 10:21 | No 12 SEBP504G-W4F | 5.35 | 6-5 | -0.09 | -0.0780625 | -0.172875 | -0.070875 | -0.05425 | -0.1025625 | -0.0120625 | 0.041375 | 0.0588125 | -0.04175 | 0.0418125 | 0.014375
2023-06-14 15:14 | No 12 SEBP504G-W4F | 4.966667 | 6-7 | -0.0380625 | -0.1355 | -0.137375 | 0.0424375 | -0.0988125 | -0.0840625 | 0.0225625 | 0.00025 | 0.01025 | 0.1074375 | 0.0170625 | 0.0270625
2023-06-16 17:45 | No 12 SEBP504G-W4F | 5.05 | 6-9 | -0.3048125 | -0.2471875 | -0.2680625 | -0.2469375 | -0.2310625 | -0.244 | -0.0141875 | 0.0183125 | 0.07325 | 0.0145625 | 0.0654375 | 0.1008125
2023-06-19 10:19 | No 12 SEBP504G-W4F | 5.4 | 7-3 | -0.2085 | -0.18775 | -0.154375 | -0.1440625 | -0.1195 | -0.17575 | -0.028625 | 0.0031875 | 0.070375 | -0.0125 | 0.0016875 | 0.002375
2023-06-21 10:27 | No 12 SEBP504G-W4F | 4.966667 | 7-5 | -0.12225 | -0.094 | -0.1138125 | 0.0296875 | -0.085125 | -0.02575 | -0.0129375 | -0.0001875 | 0.03275 | 0.0106875 | -0.0190625 | 0.031625
2023-06-23 18:23 | No 12 SEBP504G-W4F | 4.833333 | 7-7 | -0.1338125 | -0.114625 | -0.1745625 | -0.1205 | -0.0323125 | -0.1353125 | 0.0100625 | 0.0321875 | 0.052625 | -0.0368125 | 0.0306875 | 0.045125
2023-06-26 10:21 | No 12 SEBP504G-W4F | 4.966667 | 7-9 | -0.1675625 | -0.112625 | -0.1673125 | -0.1156875 | -0.11875 | -0.142875 | 0.0193125 | 0.0775 | 0.19425 | -0.0028125 | 0.0503125 | 0.0931875
2023-06-28 10:17 | No 12 SEBP504G-W4F | 4.866667 | 8-3 | -0.0699375 | -0.02975 | -0.0499375 | -0.0185 | -0.0094375 | -0.0505 | 0.0270625 | 0.06525 | 0.154375 | 0.0461875 | 0.0569375 | 0.1425625
2023-06-30 19:44 | No 12 SEBP504G-W4F | 5.033333 | 8-5 | -0.146 | -0.1319375 | -0.1541875 | -0.06275 | -0.1010625 | -0.11925 | 0.00075 | 0.04575 | 0.1841875 | 0.0645625 | 0.05775 | 0.1288125
2023-07-03 10:12 | No 12 SEBP504G-W4F | 5.25 | 8-7 | -0.1783125 | -0.1398125 | -0.183625 | -0.1004375 | -0.092375 | -0.113375 | 0.0024375 | 0.060625 | 0.089875 | -0.0259375 | 0.0028125 | 0.1475625
2023-07-05 10:30 | No 12 SEBP504G-W4F | 4.9 | 8-9 | -0.0965625 | -0.108 | -0.1113125 | -0.1033125 | -0.115125 | -0.090375 | 0.017375 | -0.0331875 | 0.070375 | -0.0309375 | -0.0418125 | 0.0175
2023-07-08 07:53 | No 12 SEBP504G-W4F | 5.066667 | 9-3 | -0.0348125 | -0.0429375 | -0.11925 | 0.0171875 | -0.06325 | -0.01425 | 0.0438125 | 0.013875 | 0.019375 | 0.0130625 | 0.0169375 | 0.0788125
2023-07-10 11:49 | No 12 SEBP504G-W4F | 5.266667 | 9-5 | -0.0450625 | -0.0566875 | -0.087625 | 0.0260625 | 0.0044375 | -0.135375 | -0.0103125 | 0.005375 | 0.0571875 | 0.032 | 0.057125 | 0.027875
2023-07-12 08:58 | No 12 SEBP504G-W4F | 5 | 9-7 | 0.083875 | 0.0585625 | -0.0493125 | 0.02725 | 0.0135 | -0.0864375 | 0.018125 | 0.032875 | -0.0153125 | 0.0318125 | -0.014 | 0.0148125
2023-07-17 09:14 | No 12 SEBP504G-W4F | 4.933333 | 9-9 | -0.110625 | -0.114 | -0.155125 | -0.10675 | -0.1465625 | -0.1390625 | 0.0411875 | 0.0291875 | 0.1629375 | -0.0415625 | 0.0365 | 0.1620625
2023-07-18 13:21 | No 12 SEBP504G-W4F | 5.1 | 10-3 | 0.1304375 | 0.032375 | 0.030125 | 0.1030625 | 0.041625 | 0.0713125 | -0.0063125 | -0.0420625 | 0.0199375 | 0.021375 | 0.03825 | -0.0143125
2023-07-19 09:15 | No 12 SEBP504G-W4F | 5.05 | 10-5 | -0.0103125 | 0.005125 | -0.053625 | -0.0159375 | -0.0531875 | -0.0555 | 0.014625 | 0.0378125 | 0.0895 | -0.0173125 | 0.0405 | 0.0726875
2023-07-22 13:16 | No 12 SEBP504G-W4F | 4.983333 | 10-7 | -0.0488125 | -0.0185 | -0.0736875 | -0.0485625 | -0.0164375 | -0.0946875 | -0.0018125 | 0.0459375 | 0.092375 | 0.0195 | 0.05825 | 0.121375
2023-07-25 11:30 | No 12 SEBP504G-W4F | 5.116667 | 10-7 | -0.14825 | -0.09875 | -0.1479375 | -0.0705 | -0.02825 | -0.135875 | 0.0050625 | 0.0395625 | 0.1878125 | 0.0078125 | 0.107 | 0.21
2023-07-26 17:38 | No 12 SEBP504G-W4F | 5.2 | 10-9 | -0.1121875 | -0.0870625 | -0.128625 | -0.170875 | -0.1040625 | -0.0958125 | 0.026 | 0.063 | 0.180125 | 0.001625 | 0.0530625 | 0.2093125
2023-07-28 19:48 | No 12 SEBP504G-W4F | 5 | 11-3 | -0.050125 | -0.049375 | -0.0376875 | -0.009125 | -0.051125 | -0.1065625 | 0.01225 | 0.036875 | 0.1349375 | 0.015375 | 0.0074375 | 0.097
2023-08-01 15:26 | No 12 SEBP504G-W4F | 4.933333 | 11-5 | -0.1339375 | -0.140625 | -0.101375 | -0.1470625 | -0.1635 | -0.1385625 | 0.013625 | 0.05975 | 0.1720625 | 0.0159375 | 0.0206875 | 0.168375
2023-08-02 09:58 | No 12 SEBP504G-W4F | 5.266667 | 11-7 | -0.1569375 | -0.1333125 | -0.143125 | -0.1354375 | -0.154875 | -0.1113125 | -0.033875 | 0.013875 | 0.08275 | -0.005625 | 0.01425 | 0.0906875
2023-08-03 18:55 | No 12 SEBP504G-W4F | 5.016667 | 11-9 | -0.13775 | -0.1945 | -0.1505625 | -0.174875 | -0.14825 | -0.1589375 | -0.026375 | -0.0010625 | 0.1219375 | -0.0218125 | 0.07175 | 0.163875
2023-08-05 00:21 | No 13 SEBP504G-W4F | 5.333333 | 2-3 | -0.01875 | -0.104375 | -0.1876875 | -0.033375 | -0.0883125 | -0.168125 | 0.01125 | -0.0474375 | -0.1293125 | -0.006 | -0.0251875 | -0.0945625
2023-08-07 09:15 | No 13 SEBP504G-W4F | 5.383333 | 2-5 | -0.171375 | -0.106125 | -0.1326875 | -0.147375 | -0.1245 | -0.2026875 | -0.0195625 | 0.0099375 | 0.00975 | -0.001625 | 0.020125 | -0.0315625
2023-08-10 10:07 | No 13 SEBP504G-W4F | 5.133333 | 2-7 | -0.090875 | -0.07975 | -0.11525 | -0.1003125 | -0.059625 | -0.118625 | -0.0211875 | -0.0541875 | -0.00375 | -0.0265625 | -0.0193125 | 0.00425
2023-08-18 16:02 | No 13 SEBP504G-W4F | 5.083333 | 3-3 | -0.0798125 | -0.155 | -0.180875 | -0.0361875 | -0.1108125 | -0.194375 | -0.03 | -0.0436875 | -0.185875 | 0.0071875 | -0.042875 | -0.1731875
2023-08-21 10:11 | No 13 SEBP504G-W4F | 5.083333 | 3-5 | -0.1195625 | -0.099625 | -0.1920625 | -0.0981875 | -0.0876875 | -0.195 | -0.01225 | -0.002875 | 0.001 | 0.025625 | 0.0208125 | -0.0628125
2023-08-23 10:59 | No 13 SEBP504G-W4F | 5.033333 | 3-7 | -0.23225 | -0.18925 | -0.2344375 | -0.217625 | -0.1746875 | -0.2136875 | -0.0354375 | 0.0195625 | 0.0469375 | -0.0190625 | 0.0420625 | 0.0516875
2023-08-25 22:35 | No 13 SEBP504G-W4F | 5.15 | 3-9 | -0.0866875 | -0.0894375 | -0.0999375 | -0.0565625 | -0.0915625 | -0.0493125 | -0.0235625 | -0.018875 | -0.0279375 | -0.033375 | -0.024875 | -0.00775
2023-08-28 10:27 | No 13 SEBP504G-W4F | 5.033333 | 4-3 | -0.115 | -0.177125 | -0.2468125 | -0.120375 | -0.104375 | -0.1850625 | 0.03025 | 0.00725 | 0.0034375 | 0.016625 | 0.017 | 0.0093125
2023-08-30 15:53 | No 13 SEBP504G-W4F | 4.966667 | 4-5 | -0.251375 | -0.237125 | -0.2525625 | -0.230125 | -0.2393125 | -0.2919375 | 0.0034375 | 0.0308125 | 0.0660625 | 0.045 | 0.03825 | 0.05175
2023-09-01 19:03 | No 13 SEBP504G-W4F | 5.116667 | 4-7 | -0.2200625 | -0.1583125 | -0.1540625 | -0.2119375 | -0.141125 | -0.196 | 0.021 | 0.041 | 0.080875 | -0.0150625 | 0.0765625 | 0.07725
2023-09-04 17:10 | No 13 SEBP504G-W4F | 5.133333 | 4-9 | -0.298875 | -0.3085625 | -0.354125 | -0.3364375 | -0.2418125 | -0.3040625 | -0.0035 | -0.0251875 | -0.03125 | -0.04125 | 0.0218125 | -0.0250625
2023-09-06 10:24 | No 13 SEBP504G-W4F | 5.133333 | 5-3 | -0.4406875 | -0.5215625 | -0.5191875 | -0.4389375 | -0.4369375 | -0.58275 | 0.0024375 | 0.0015 | 0.0105 | 0.017375 | 0.012625 | -0.030375
2023-09-07 13:02 | No 13 SEBP504G-W4F | 5.15 | 5-5 | -0.488 | -0.5389375 | -0.5788125 | -0.469 | -0.57375 | -0.5915 | -0.0475625 | -0.0175 | 0.0001875 | -0.015375 | -0.048125 | 0.016
2023-09-08 10:56 | No 13 SEBP504G-W4F | 4.966667 | 5-9 | -0.39225 | -0.45575 | -0.445 | -0.3575 | -0.4256875 | -0.401125 | -0.0015625 | 0.0245625 | 0.0231875 | 0.001375 | -0.0209375 | 0.0114375
2023-09-11 12:16 | No 13 SEBP504G-W4F | 4.966667 | 6-3 | -0.2089375 | -0.2638125 | -0.3461875 | -0.1883125 | -0.2218125 | -0.2773125 | 0.004875 | 0.013875 | -0.015625 | 0.009625 | 0.033625 | -0.0103125
2023-09-12 14:25 | No 13 SEBP504G-W4F | 5.033333 | 6-5 | -0.052 | -0.106625 | -0.1524375 | -0.063 | -0.0789375 | -0.1329375 | 0.0328125 | -0.01725 | -0.0506875 | -0.008125 | -0.0350625 | -0.0581875
2023-09-13 10:00 | No 13 SEBP504G-W4F | 5.1 | 6-7 | -0.21875 | -0.213125 | -0.1879375 | -0.21625 | -0.2088125 | -0.2206875 | -0.0119375 | -0.0361875 | 0.0590625 | -0.008375 | 0.0576875 | 0.066375
2023-09-14 09:22 | No 13 SEBP504G-W4F | 5.133333 | 6-9 | -0.2368125 | -0.215875 | -0.276625 | -0.2430625 | -0.2024375 | -0.240125 | 0.0051875 | -0.026625 | 0.005375 | 0.0316875 | 0.0103125 | 0.0359375
2023-09-15 19:26 | No 13 SEBP504G-W4F | 5 | 7-3 | -0.1888125 | -0.2179375 | -0.3163125 | -0.1610625 | -0.2345 | -0.2905625 | 0.0085 | -0.0046875 | -0.0235 | 0.050125 | 0.0158125 | 0.032
2023-09-19 11:55 | No 13 SEBP504G-W4F | 5.15 | 7-5 | -0.2583125 | -0.2378125 | -0.310125 | -0.274 | -0.2633125 | -0.268875 | 0.0213125 | -0.00225 | 0.0050625 | -0.0154375 | 0.00475 | 0.0088125
2023-09-22 07:08 | No 13 SEBP504G-W4F | 5.083333 | 7-7 | -0.1600625 | -0.1399375 | -0.148 | -0.1343125 | -0.1285 | -0.197625 | 0.03025 | 0.013375 | 0.000375 | 0.0123125 | 0.0331875 | 0.0165
2023-10-04 14:56 | No 13 SEBP504G-W4F | 5.116667 | 7-9 | -0.1161875 | 0.1169375 | 0.143625 | -0.1611875 | 0.261625 | 0.3290625 | 0.0544375 | 0.070125 | 0.09825 | 0.0195625 | 0.051 | 0.1468125
2023-10-10 00:21 | No 13 SEBP504G-W4F | 5.233333 | 8-3 | -0.0991875 | -0.0804375 | -0.1358125 | -0.1076875 | 0.025125 | -0.1000625 | 0.0058125 | -0.0905625 | -0.2155 | -0.0500625 | -0.158125 | -0.3919375
2023-10-11 11:30 | No 13 SEBP504G-W4F | 5.1 | 8-5 | -0.1596875 | -0.069375 | -0.1365 | -0.110875 | 0.0039375 | -0.13125 | -0.02675 | -0.0775 | -0.1811875 | -0.0614375 | -0.11775 | -0.3183125
2023-10-13 09:46 | No 13 SEBP504G-W4F | 5.066667 | 8-7 | -0.097375 | -0.08525 | -0.1445 | -0.1128125 | 0.0078125 | -0.040125 | -0.010875 | -0.0864375 | -0.2535 | -0.040875 | -0.163375 | -0.3839375
2023-10-16 11:23 | No 13 SEBP504G-W4F | 5.366667 | 8-9 | -0.1214375 | -0.047375 | -0.197 | -0.1795625 | 0.0145625 | -0.1485625 | -0.01775 | -0.0741875 | -0.2590625 | -0.02525 | -0.1353125 | -0.3930625
2023-10-18 11:22 | No 13 SEBP504G-W4F | 4.966667 | 9-3 | -0.15075 | -0.15025 | -0.2170625 | -0.1179375 | -0.0765 | -0.2286875 | -0.023 | -0.10875 | -0.250375 | -0.0159375 | -0.101375 | -0.3550625
2023-10-20 09:57 | No 13 SEBP504G-W4F | 4.983333 | 9-5 | -0.104625 | -0.1210625 | -0.2598125 | -0.0909375 | -0.045625 | -0.2185625 | -0.04475 | -0.13925 | -0.2976875 | -0.0115625 | -0.1531875 | -0.3864375
2023-10-23 11:53 | No 13 SEBP504G-W4F | 5 | 9-7 | -0.1814375 | -0.2165 | -0.3346875 | -0.2025625 | -0.185 | -0.2748125 | 0.0228125 | -0.094375 | -0.2895 | -0.0261875 | -0.1536875 | -0.3490625
2023-10-25 10:16 | No 13 SEBP504G-W4F | 5.15 | 9-9 | -0.2795 | -0.2239375 | -0.3336875 | -0.2038125 | -0.177625 | -0.2505625 | -0.0530625 | -0.1043125 | -0.257875 | -0.03275 | -0.173375 | -0.332625
2023-10-27 08:56 | No 13 SEBP504G-W4F | 4.916667 | 10-3 | -0.0835 | -0.122125 | -0.288375 | -0.12075 | -0.076125 | -0.2215 | -0.0206875 | -0.08475 | -0.303875 | -0.0371875 | -0.134125 | -0.34125
2023-10-30 10:10 | No 13 SEBP504G-W4F | 5.266667 | 10-5 | -0.1595625 | -0.1305 | -0.3085625 | -0.1256875 | -0.0310625 | -0.2510625 | -0.050375 | -0.1143125 | -0.2895 | -0.0283125 | -0.12175 | -0.39375
2023-10-31 13:16 | No 13 SEBP504G-W4F | 5.316667 | 10-7 | -0.1560625 | -0.1105625 | -0.221 | -0.17625 | -0.052375 | -0.2098125 | 0.012125 | -0.102875 | -0.252 | -0.042125 | -0.14675 | -0.374625
2023-11-04 00:55 | No 13 SEBP504G-W4F | 5.383333 | 11-3 | -0.1215 | -0.2085 | -0.2806875 | -0.18425 | -0.1318125 | -0.2664375 | -0.0603125 | -0.1205 | -0.324 | -0.0485 | -0.153375 | -0.44625
2023-11-08 15:48 | No 14 SEBP504G-W4F | 5.016667 | 2-3 | -0.225 | -0.17525 | -0.222875 | -0.179875 | -0.206375 | -0.26525 | -0.0458125 | -0.0345 | 0.0670625 | 0.00425 | -0.005875 | 0.0170625
2023-11-09 15:50 | No 14 SEBP504G-W4F | 5.066667 | 2-5 | -0.19375 | -0.2059375 | -0.241625 | -0.115125 | -0.1779375 | -0.16375 | 0.0011875 | 0.0339375 | 0.0973125 | 0.015875 | 0.0411875 | 0.1415
2023-11-11 19:20 | No 14 SEBP504G-W4F | 5.016667 | 2-7 | -0.10225 | -0.1084375 | -0.1690625 | -0.1276875 | -0.0775 | -0.1641875 | 0.042875 | 0.029875 | 0.0631875 | 0.0144375 | 0.043625 | 0.0744375
2023-11-15 20:51 | No 14 SEBP504G-W4F | 5.05 | 2-9 | -0.0934375 | -0.0068125 | 0.0388125 | -0.1024375 | -0.0280625 | -0.0110625 | 0.02 | 0.0941875 | 0.2625625 | -0.0370625 | 0.096375 | 0.2031875
2023-11-18 08:17 | No 14 SEBP504G-W4F | 4.9 | 3-3 | 0.1800625 | 0.1849375 | 0.2711875 | 0.05325 | 0.0515 | 0.0355625 | 0.034375 | 0.0674375 | 0.2505625 | 0.047125 | 0.0830625 | 0.130875
2023-11-20 09:16 | No 14 SEBP504G-W4F | 4.883333 | 3-5 | -0.0104375 | 0.037625 | 0.0855625 | -0.0353125 | -0.02825 | -0.0066875 | 0.0098125 | 0.109625 | 0.30775 | 0.0335625 | 0.1361875 | 0.27375
2023-11-23 22:14 | No 14 SEBP504G-W4F | 4.933333 | 3-7 | -0.0670625 | -0.0006875 | 0.0098125 | -0.1400625 | -0.07 | -0.041 | 0.0718125 | 0.1141875 | 0.376375 | 0.044875 | 0.1081875 | 0.3340625
2023-11-24 23:32 | No 14 SEBP504G-W4F | 4.95 | 3-9 | 0.0886875 | 0.1645 | 0.181875 | 0.006125 | 0.093875 | 0.0893125 | 0.019375 | 0.117625 | 0.2680625 | 0.0054375 | 0.100875 | 0.20025
2023-11-27 13:42 | No 14 SEBP504G-W4F | 4.983333 | 4-3 | -0.05925 | 0.0338125 | 0.0248125 | -0.0445625 | -0.0445 | -0.012875 | 0.0001875 | 0.124 | 0.312375 | 0.0226875 | 0.108 | 0.2840625
2023-11-29 12:49 | No 14 SEBP504G-W4F | 5.133333 | 4-5 | -0.06625 | -0.005375 | 0.0443125 | -0.1239375 | -0.0593125 | -0.0198125 | 0.04 | 0.1815625 | 0.358625 | 0.027875 | 0.1465625 | 0.3561875
2023-12-01 12:37 | No 14 SEBP504G-W4F | 5.516667 | 4-7 | 0.021875 | 0.0729375 | 0.1310625 | -0.0341875 | -0.043625 | 0.0475 | 0.092625 | 0.1350625 | 0.3713125 | 0.036 | 0.07675 | 0.2950625
2023-12-04 16:42 | No 14 SEBP504G-W4F | 4.95 | 4-9 | 0.0285 | 0.0655625 | 0.0825 | -0.0859375 | -0.085 | -0.080125 | 0.059625 | 0.1555625 | 0.3238125 | -0.0168125 | 0.101375 | 0.254
2023-12-07 02:15 | No 14 SEBP504G-W4F | 5.183333 | 5-3 | -0.0005 | 0.0350625 | 0.0286875 | -0.0333125 | -0.1223125 | -0.0596875 | 0.05575 | 0.1159375 | 0.3015625 | 0.012 | 0.0968125 | 0.3041875
2023-12-08 13:07 | No 14 SEBP504G-W4F | 4.883333 | 5-5 | 0.158625 | 0.159125 | 0.2066875 | 0.099375 | 0.032 | 0.0384375 | 0.0231875 | 0.093 | 0.1944375 | 0.0089375 | 0.061875 | 0.1710625
2023-12-11 20:30 | No 14 SEBP504G-W4F | 4.866667 | 5-7 | 0.0154375 | 0.040625 | 0.1534375 | -0.080125 | -0.0500625 | -0.01725 | 0.0133125 | 0.092375 | 0.3950625 | 0.0573125 | 0.14125 | 0.34675
2023-12-13 14:36 | No 14 SEBP504G-W4F | 4.866667 | 5-9 | 0.015 | 0.046875 | 0.0874375 | -0.048875 | -0.07925 | -0.02875 | 0.06275 | 0.139125 | 0.3976875 | 0.0326875 | 0.1074375 | 0.31025
2023-12-15 13:06 | No 14 SEBP504G-W4F | 5.2 | 6-3 | 0.0161875 | 0.01125 | 0.0614375 | -0.09275 | -0.1491875 | -0.088875 | 0.008625 | 0.117625 | 0.35025 | 0.0700625 | 0.0928125 | 0.2750625
2023-12-18 12:19 | No 14 SEBP504G-W4F | 4.833333 | 6-5 | -0.0140625 | -0.0461875 | 0.0183125 | -0.135125 | -0.178125 | -0.12975 | 0.0601875 | 0.1595625 | 0.3803125 | -0.007875 | 0.1376875 | 0.337375
2023-12-20 10:29 | No 14 SEBP504G-W4F | 4.866667 | 6-7 | 0.072 | 0.122625 | 0.1680625 | -0.020125 | 0.0033125 | -0.0646875 | 0.0168125 | 0.1218125 | 0.2800625 | 0.0298125 | 0.106625 | 0.2084375
2023-12-23 17:52 | No 14 SEBP504G-W4F | 4.933333 | 6-9 | 0.002875 | 0.0508125 | 0.07375 | -0.042375 | -0.114125 | -0.0466875 | 0.0155625 | 0.147625 | 0.3128125 | 0.049625 | 0.0928125 | 0.303875
2023-12-25 11:53 | No 14 SEBP504G-W4F | 4.9 | 7-3 | -0.0040625 | 0.059125 | 0.050375 | -0.067875 | -0.0923125 | -0.0891875 | 0.027125 | 0.151625 | 0.332875 | 0.0529375 | 0.123625 | 0.2903125
2023-12-27 12:06 | No 14 SEBP504G-W4F | 4.933333 | 7-5 | 0.138625 | 0.172125 | 0.1769375 | 0.061125 | -0.0414375 | 0.0019375 | 0.071875 | 0.1098125 | 0.200375 | 0.0149375 | 0.06125 | 0.156125
2024-01-05 11:02 | No 14 SEBP504G-W4F | 5.033333 | 7-7 | -0.0368125 | 0.0186875 | 0.0423125 | -0.134875 | -0.1025 | -0.137375 | 0.02925 | 0.114125 | 0.3795 | 0.002375 | 0.145375 | 0.291875
2024-01-09 09:34 | No 14 SEBP504G-W4F | 5.4 | 7-9 | -0.152375 | 0.042375 | 0.043375 | -0.203625 | -0.209625 | -0.2200625 | 0.00275 | 0.1446875 | 0.367625 | 0.04525 | 0.1000625 | 0.2495625
2024-01-10 10:44 | No 14 SEBP504G-W4F | 4.983333 | 8-3 | -0.026875 | 0.0161875 | 0.06475 | -0.085875 | -0.1191875 | -0.150125 | 0.0529375 | 0.109 | 0.3814375 | 0.01525 | 0.095375 | 0.2983125
2024-01-12 10:42 | No 14 SEBP504G-W4F | 4.933333 | 8-5 | -0.0730625 | 0.068375 | 0.0325625 | -0.133625 | -0.1243125 | -0.133125 | 0.0143125 | 0.1828125 | 0.388375 | 0.0746875 | 0.10475 | 0.3288125
2024-01-15 14:17 | No 14 SEBP504G-W4F | 4.9 | 8-7 | -0.035125 | -0.026125 | -0.01625 | -0.174125 | -0.1794375 | -0.14725 | 0.0519375 | 0.1670625 | 0.39925 | 0.001875 | 0.0965 | 0.3299375
2024-01-17 16:32 | No 14 SEBP504G-W4F | 5 | 8-9 | -0.1231875 | -0.053375 | -0.0605 | -0.2015625 | -0.1685625 | -0.18475 | 0.0690625 | 0.149625 | 0.376375 | 0.0320625 | 0.129 | 0.333625