## Trend
|  |  |  | Dynamic Short |  |  | Comparing by 3s | [31 empty] | CD
[39 empty] | X | [99 empty] | Y
[7 empty] | Chip | [9 empty] | Size | [9 empty] | Category | [7 empty] | XY |  |  |  | Iso-Line | [24 empty] | Iso-Space | [24 empty] | Dense Line | [24 empty] | Dense Space | [24 empty] | Iso-Line
|  |  | ( y-x ) |  |  |  | Raw |  |  |  |  | Correct |  |  |  |  | Raw |  |  |  |  | Correct |  |  |  |  | Raw |  |  |  | Correct |  |  |  | Raw |  | Correct |  | 80nm |  |  |  |  | 100nm |  |  |  |  | 200nm |  |  |  |  | 400nm |  |  |  |  | 750nm |  |  |  |  | 80nm |  |  |  |  | 100nm |  |  |  |  | 200nm |  |  |  |  | 400nm |  |  |  |  | 750nm |  |  |  |  | 80nm |  |  |  |  | 100nm |  |  |  |  | 200nm |  |  |  |  | 400nm |  |  |  |  | 750nm |  |  |  |  | 80nm |  |  |  |  | 100nm |  |  |  |  | 200nm |  |  |  |  | 400nm |  |  |  |  | 750nm |  |  |  |  | 80nm |  |  |  |  | 100nm |  |  |  |  | 200nm |  |  |  |  | 400nm |  |  |  |  | 750nm |  |  |  |  | 80nm |  |  |  |  | 100nm |  |  |  |  | 200nm |  |  |  |  | 400nm |  |  |  |  | 750nm |  |  |  |  | 80nm |  |  |  |  | 100nm |  |  |  |  | 200nm |  |  |  |  | 400nm |  |  |  |  | 750nm |  |  |  |  | 80nm |  |  |  |  | 100nm |  |  |  |  | 200nm |  |  |  |  | 400nm |  |  |  |  | 750nm
Date | Plate Type | Meas Time | Chip Location | Raw | Remove 1st | Slope | 1st | 2nd | 3rd | 4th | 5th | 1st | 2nd | 3rd | 4th | 5th | 80nm | 100nm | 200nm | 400nm | 750nm | 80nm | 100nm | 200nm | 400nm | 750nm | Iso-Line | Iso-Space | Dense Line | Dense Space | Iso-Line | Iso-Space | Dense Line | Dense Space | X | Y | X | Y | 1st | 2nd | 3rd | 4th | 5th | 1st | 2nd | 3rd | 4th | 5th | 1st | 2nd | 3rd | 4th | 5th | 1st | 2nd | 3rd | 4th | 5th | 1st | 2nd | 3rd | 4th | 5th | 1st | 2nd | 3rd | 4th | 5th | 1st | 2nd | 3rd | 4th | 5th | 1st | 2nd | 3rd | 4th | 5th | 1st | 2nd | 3rd | 4th | 5th | 1st | 2nd | 3rd | 4th | 5th | 1st | 2nd | 3rd | 4th | 5th | 1st | 2nd | 3rd | 4th | 5th | 1st | 2nd | 3rd | 4th | 5th | 1st | 2nd | 3rd | 4th | 5th | 1st | 2nd | 3rd | 4th | 5th | 1st | 2nd | 3rd | 4th | 5th | 1st | 2nd | 3rd | 4th | 5th | 1st | 2nd | 3rd | 4th | 5th | 1st | 2nd | 3rd | 4th | 5th | 1st | 2nd | 3rd | 4th | 5th | 1st | 2nd | 3rd | 4th | 5th | 1st | 2nd | 3rd | 4th | 5th | 1st | 2nd | 3rd | 4th | 5th | 1st | 2nd | 3rd | 4th | 5th | 1st | 2nd | 3rd | 4th | 5th | 1st | 2nd | 3rd | 4th | 5th | 1st | 2nd | 3rd | 4th | 5th | 1st | 2nd | 3rd | 4th | 5th | 1st | 2nd | 3rd | 4th | 5th | 1st | 2nd | 3rd | 4th | 5th | 1st | 2nd | 3rd | 4th | 5th | 1st | 2nd | 3rd | 4th | 5th | 1st | 2nd | 3rd | 4th | 5th | 1st | 2nd | 3rd | 4th | 5th | 1st | 2nd | 3rd | 4th | 5th | 1st | 2nd | 3rd | 4th | 5th | 1st | 2nd | 3rd | 4th | 5th | 1st | 2nd | 3rd | 4th | 5th | 1st | 2nd | 3rd | 4th | 5th | 1st | 2nd | 3rd | 4th | 5th
2022-11-18 13:34 | Advantest Standard Mask | 2.863889 | 1-5 | 0.3640631 | 0.1974197 | 0.03186721 | 0.3488242 | 0.3548871 | 0.3721842 | 0.374198 | 0.3696733 | 0.1918085 | 0.2175388 | 0.2006675 | 0.1923734 | 0.2049787 | 0.4795802 | 0.4349563 | 0.3333502 | 0.2785957 | 0.2932844 | 0.2050593 | 0.2167 | 0.2030054 | 0.1820456 | 0.2005566 | 0.2988577 | 0.3692219 | 0.4203283 | 0.3674055 | 0.2073133 | 0.1821866 | 0.2116564 | 0.2047373 | 0.358943 | 0.3689637 | 0.1984443 | 0.2045024 | 102.5643 | 105.1373 | 106.529 | 103.2854 | 99.2757 | 111.8962 | 113.805 | 115.1798 | 114.3768 | 111.7929 | 206.5235 | 207.8678 | 208.2415 | 208.1412 | 206.6015 | 406.9647 | 408.7297 | 409.1283 | 408.1668 | 406.872 | 756.0824 | 760.025 | 759.4906 | 759.5792 | 757.9326 | 80.7914 | 80.4472 | 79.7161 | 80.3457 | 82.1072 | 100.1382 | 99.2426 | 98.4285 | 99.0003 | 101.2208 | 194.8833 | 193.6643 | 193.7891 | 193.5647 | 195.5491 | 392.6719 | 392.9901 | 392.4272 | 393.5034 | 393.9849 | 743.524 | 742.4851 | 741.84 | 742.1223 | 744.1396 | 83.9883 | 85.9441 | 86.0375 | 86.0704 | 82.372 | 105.2177 | 106.3223 | 106.4067 | 106.583 | 103.9939 | 204.3079 | 207.1077 | 207.4603 | 207.8803 | 204.4129 | 405.8505 | 406.8366 | 408.6709 | 406.7152 | 404.7287 | 756.2205 | 756.9861 | 758.2391 | 756.8797 | 755.0233 | 75.4357 | 74.0398 | 73.8563 | 74.5967 | 77.2374 | 95.4216 | 94.0402 | 92.9307 | 93.9236 | 96.8793 | 195.605 | 192.0611 | 192.2417 | 192.9379 | 194.3917 | 395.146 | 393.2449 | 391.6288 | 392.2191 | 394.5337 | 743.8111 | 742.957 | 741.0919 | 741.9372 | 743.7551 | 103.8132 | 100.7828 | 103.837 | 105.3245 | 101.5248 | 110.1801 | 112.3032 | 114.3286 | 113.3061 | 107.7885 | 206.8609 | 208.5332 | 209.547 | 207.1079 | 205.067 | 404.0681 | 408.0663 | 410.4009 | 409.0432 | 404.9036 | 756.5278 | 758.3182 | 759.5736 | 760.441 | 755.686 | 80.2999 | 80.2715 | 79.1938 | 79.9704 | 81.4687 | 99.5187 | 98.9541 | 98.8734 | 99.5133 | 100.4344 | 194.7044 | 193.9201 | 193.9818 | 194.3984 | 195.5871 | 393.3988 | 392.241 | 392.2124 | 392.7434 | 394.1271 | 742.6195 | 741.7987 | 740.8358 | 742.25 | 743.704 | 84.3768 | 84.464 | 85.0637 | 84.9402 | 84.7742 | 104.7209 | 105.0824 | 104.9113 | 104.7986 | 102.6845 | 206.1935 | 207.5487 | 207.5536 | 207.0622 | 203.1946 | 403.6687 | 406.8538 | 404.6995 | 405.9552 | 404.3574 | 755.1687 | 754.9007 | 757.0647 | 755.5816 | 752.7639 | 76.3507 | 76.448 | 75.1897 | 75.1504 | 77.2212 | 95.6797 | 94.8947 | 94.3013 | 96.4859 | 97.7616 | 194.9716 | 193.0125 | 192.8408 | 193.8599 | 195.5777 | 396.219 | 394.4816 | 394.0679 | 392.9888 | 396.6393 | 744.1804 | 744.1137 | 743.4625 | 743.4857 | 746.7997
2022-11-18 19:15 | Advantest Standard Mask | 2.780833 | 1-1 | 0.2981655 | 0.185666 | 0.02311252 | 0.3169834 | 0.2932768 | 0.2935588 | 0.2990828 | 0.285009 | 0.1967541 | 0.1825227 | 0.1963929 | 0.1820175 | 0.1913526 | 0.3889068 | 0.3441746 | 0.260478 | 0.2414926 | 0.2528588 | 0.1999 | 0.187855 | 0.1938016 | 0.1724772 | 0.1950061 | 0.2309785 | 0.3483598 | 0.3278691 | 0.2831212 | 0.1961427 | 0.1755987 | 0.2007464 | 0.1867441 | 0.2850126 | 0.3101517 | 0.1839994 | 0.1956166 | 95.8428 | 100.1927 | 94.702 | 95.9732 | 95.5551 | 106.8377 | 104.8687 | 105.1932 | 103.7613 | 104.8482 | 203.5228 | 201.6616 | 201.2896 | 201.5489 | 201.5155 | 401.6375 | 400.0064 | 400.847 | 400.6033 | 399.9632 | 752.2275 | 753.2512 | 753.7979 | 751.6217 | 752.3592 | 83.4513 | 83.5182 | 84.6081 | 84.6466 | 85.6067 | 101.641 | 102.2508 | 102.7372 | 102.8615 | 104.1884 | 197.2933 | 197.0902 | 197.0233 | 198.1096 | 198.093 | 395.8968 | 396.2408 | 396.2492 | 396.2799 | 396.7078 | 745.3264 | 746.3222 | 746.6964 | 746.4894 | 746.8559 | 82.4683 | 82.1988 | 81.3012 | 81.3629 | 79.589 | 102.3201 | 103.7718 | 100.9132 | 101.575 | 102.0277 | 201.699 | 202.659 | 202.6562 | 201.6279 | 200.8366 | 403.1542 | 403.5928 | 401.8547 | 401.1315 | 401.5305 | 752.5281 | 752.2552 | 752.31 | 751.9374 | 752.0044 | 77.3286 | 77.9977 | 79.2393 | 78.3406 | 80.5498 | 97.5301 | 96.941 | 98.738 | 98.2549 | 98.0043 | 197.794 | 197.7365 | 197.588 | 198.3748 | 199.5365 | 397.5996 | 396.5422 | 398.2765 | 397.9761 | 398.7759 | 747.5293 | 746.7031 | 747.3114 | 746.5096 | 746.9064 | 95.2866 | 98.0098 | 95.5632 | 96.8953 | 95.7751 | 104.7274 | 107.0942 | 106.1306 | 103.0135 | 104.4804 | 200.4484 | 199.468 | 201.3675 | 199.5875 | 201.3739 | 401.1546 | 402.8477 | 398.7028 | 399.8579 | 398.8007 | 752.1142 | 751.6523 | 751.189 | 751.2151 | 750.968 | 82.9637 | 84.1184 | 83.9269 | 85.0252 | 84.6475 | 102.0935 | 101.9556 | 102.4093 | 102.4477 | 102.9976 | 197.0795 | 197.5992 | 197.3987 | 198.3946 | 198.5075 | 396.0069 | 396.186 | 395.619 | 396.557 | 396.787 | 745.5014 | 745.1735 | 746.3446 | 745.9763 | 746.2357 | 82.9731 | 81.7818 | 79.0305 | 81.2281 | 80.0029 | 101.2491 | 100.9363 | 101.558 | 100.4576 | 99.1091 | 203.0475 | 201.3548 | 203.3734 | 200.1569 | 203.1449 | 402.3306 | 401.2751 | 400.6665 | 400.6777 | 399.5661 | 752.2712 | 751.2169 | 750.9731 | 750.0363 | 749.3776 | 78.3207 | 78.8364 | 80.648 | 80.1021 | 80.8355 | 98.8269 | 99.0209 | 98.5013 | 99.7537 | 101.0258 | 197.6065 | 198.7347 | 199.1569 | 199.1186 | 198.6598 | 397.7045 | 398.4123 | 399.2367 | 399.5094 | 400.2627 | 748.8334 | 748.0847 | 748.2182 | 749.0435 | 749.4201
2022-11-19 20:58 | Advantest Standard Mask | 2.771944 | 1-2 | 0.2537875 | 0.188203 | 0.01543552 | 0.2462797 | 0.2482968 | 0.2581691 | 0.2517875 | 0.2616212 | 0.183829 | 0.1809208 | 0.1937953 | 0.1893369 | 0.2094672 | 0.3346258 | 0.3013204 | 0.2105395 | 0.2194172 | 0.2002514 | 0.2033126 | 0.209494 | 0.1805896 | 0.1946108 | 0.1693422 | 0.2314284 | 0.2709876 | 0.2491908 | 0.2613167 | 0.2075666 | 0.1692186 | 0.1945389 | 0.1945553 | 0.2538537 | 0.252608 | 0.184773 | 0.1981667 | 94.9272 | 99.6715 | 99.2026 | 98.8813 | 98.7894 | 105.4976 | 108.4335 | 108.8281 | 105.8571 | 108.5268 | 202.9803 | 204.1307 | 206.0985 | 204.8299 | 202.434 | 402.9282 | 404.3656 | 404.2293 | 405.5424 | 400.9215 | 754.7169 | 753.7668 | 755.0564 | 754.3996 | 752.0715 | 83.116 | 82.3125 | 82.3258 | 83.4307 | 83.5968 | 100.9461 | 101.4873 | 101.5829 | 101.5749 | 102.8263 | 196.3406 | 195.6052 | 195.6959 | 196.7752 | 196.6115 | 396.0184 | 394.9412 | 394.9308 | 394.9516 | 396.1016 | 744.8006 | 744.1712 | 744.9536 | 745.6143 | 745.4436 | 82.0824 | 82.671 | 82.6277 | 82.1979 | 82.48 | 102.6492 | 104.6038 | 102.9663 | 102.7142 | 102.2344 | 203.217 | 204.5455 | 202.3565 | 203.7429 | 202.4708 | 403.8086 | 403.1606 | 404.9081 | 403.3011 | 402.5596 | 752.9594 | 754.6112 | 753.6703 | 755.0144 | 752.8571 | 78.1438 | 77.8023 | 77.0791 | 77.8411 | 78.1539 | 96.8843 | 95.5207 | 96.9789 | 97.5892 | 97.9684 | 196.0609 | 194.5808 | 195.6484 | 195.8242 | 196.8987 | 395.1723 | 396.1214 | 395.0672 | 395.6955 | 397.8459 | 745.7168 | 744.4445 | 745.089 | 746.0849 | 746.8437 | 98.7017 | 99.6335 | 99.1441 | 100.4051 | 95.5887 | 105.4407 | 106.2071 | 108.654 | 107.347 | 106.0711 | 203.6496 | 203.0004 | 203.0072 | 206.0659 | 201.9439 | 401.9535 | 403.9962 | 403.5286 | 401.8735 | 403.1654 | 753.4975 | 756.014 | 755.1228 | 754.3233 | 751.3238 | 83.2152 | 82.3915 | 81.7044 | 83.0627 | 83.6771 | 100.9211 | 100.8853 | 100.8783 | 100.7987 | 102.4561 | 195.9456 | 195.9557 | 196.3733 | 197.2558 | 197.7214 | 395.1183 | 395.094 | 394.9717 | 395.2976 | 396.3245 | 744.808 | 744.5624 | 745.0563 | 744.8635 | 745.3543 | 81.1265 | 83.0917 | 83.0638 | 81.9764 | 82.0139 | 101.9664 | 102.4844 | 102.1193 | 102.4875 | 100.9258 | 204.5133 | 204.4944 | 204.1489 | 202.5731 | 202.969 | 401.3014 | 404.6027 | 404.6852 | 402.31 | 401.8187 | 752.977 | 754.757 | 753.0455 | 753.3085 | 752.1162 | 78.0907 | 77.8315 | 77.9474 | 78.5009 | 78.5668 | 97.7989 | 95.9947 | 97.2118 | 97.4516 | 98.7309 | 197.155 | 196.2831 | 195.6966 | 196.9488 | 197.7813 | 398.3739 | 395.536 | 395.6468 | 397.0619 | 399.1285 | 746.3242 | 744.7443 | 746.2803 | 745.7526 | 747.5787
2022-12-09 20:20 | Advantest Standard Mask | 2.787222 | 1-3 | 0.2636394 | 0.1858397 | 0.01796548 | 0.2490825 | 0.2691792 | 0.2394174 | 0.2698585 | 0.2952013 | 0.1836877 | 0.2002902 | 0.1726568 | 0.1879103 | 0.1971582 | 0.3375406 | 0.3070979 | 0.227444 | 0.2242884 | 0.226368 | 0.2034432 | 0.1887872 | 0.1756049 | 0.1891268 | 0.1847413 | 0.2322189 | 0.2803892 | 0.2992932 | 0.2462899 | 0.2109523 | 0.16675 | 0.1945787 | 0.1810817 | 0.2586917 | 0.2704038 | 0.1887468 | 0.1879345 | 100.3314 | 101.6125 | 105.6873 | 101.9377 | 97.3835 | 108.8749 | 108.8749 | 111.4812 | 110.9656 | 109.59 | 205.0175 | 205.6933 | 206.7308 | 205.5505 | 202.3268 | 404.0046 | 406.644 | 407.395 | 407.6189 | 404.0054 | 755.617 | 757.5932 | 758.6856 | 758.0303 | 754.9107 | 82.4148 | 81.6632 | 81.6962 | 81.949 | 83.5936 | 101.8249 | 100.3074 | 101.2646 | 100.898 | 102.0896 | 195.719 | 195.6586 | 195.82 | 195.9149 | 197.1545 | 395.275 | 393.8048 | 394.328 | 394.2299 | 395.359 | 744.8595 | 743.86 | 743.653 | 744.349 | 746.5796 | 82.7054 | 84.2712 | 82.8948 | 83.9838 | 81.7738 | 102.9584 | 105.0242 | 105.2372 | 104.0992 | 102.5901 | 204.3129 | 204.3769 | 204.8929 | 204.7302 | 201.8724 | 405.12 | 405.1046 | 404.8243 | 404.0796 | 403.1727 | 754.1172 | 753.2362 | 756.3435 | 755.2628 | 753.9232 | 76.9072 | 76.1479 | 77.1396 | 76.4976 | 78.0201 | 97.3148 | 95.095 | 95.205 | 95.9695 | 97.4597 | 196.5831 | 195.7117 | 195.0035 | 195.6593 | 198.7316 | 394.9625 | 394.6767 | 393.8901 | 394.8969 | 395.7446 | 744.9623 | 744.4341 | 742.516 | 743.9025 | 745.4753 | 99.3984 | 99.2603 | 102.0231 | 102.6083 | 104.732 | 105.6017 | 108.6555 | 109.3879 | 110.2536 | 108.4605 | 204.5813 | 206.7127 | 207.1943 | 207.8552 | 203.2675 | 403.5232 | 405.1583 | 407.2752 | 405.9999 | 403.5094 | 753.3987 | 755.3801 | 756.4142 | 756.3117 | 754.1178 | 82.3568 | 81.1685 | 81.1187 | 81.459 | 83.2215 | 100.9762 | 99.844 | 100.6966 | 101.0325 | 101.9373 | 196.1113 | 195.8514 | 195.6468 | 196.2347 | 196.9122 | 395.1582 | 393.9975 | 393.4749 | 394.5339 | 395.4371 | 743.7867 | 743.7571 | 743.0278 | 744.127 | 745.3777 | 82.8615 | 84.6106 | 84.6792 | 83.364 | 82.5829 | 103.3247 | 104.5628 | 103.3012 | 102.7142 | 101.8207 | 205.6102 | 206.4082 | 206.6133 | 205.9384 | 203.8521 | 402.8742 | 403.0051 | 406.1969 | 403.7138 | 402.1089 | 753.8329 | 754.6125 | 755.4954 | 754.728 | 752.2733 | 77.058 | 75.9217 | 76.2007 | 77.4591 | 78.4037 | 97.212 | 96.1756 | 96.5751 | 96.7878 | 98.8371 | 197.467 | 194.1799 | 194.0248 | 195.5196 | 197.9093 | 397.2763 | 395.8775 | 394.0894 | 396.3358 | 397.2024 | 744.9565 | 744.6275 | 743.0864 | 743.897 | 746.7977
2023-01-11 21:01 | Advantest Standard Mask | 2.839444 | 1-5 | 0.3023728 | 0.1829449 | 0.02617597 | 0.2827466 | 0.3258517 | 0.2990643 | 0.3209818 | 0.3195127 | 0.1821263 | 0.1809896 | 0.1852955 | 0.1905722 | 0.1950891 | 0.3286236 | 0.3528963 | 0.3056432 | 0.2800205 | 0.2809734 | 0.2048872 | 0.1946443 | 0.1731456 | 0.1793606 | 0.1820349 | 0.2748981 | 0.3121453 | 0.3505251 | 0.3009571 | 0.1864971 | 0.172506 | 0.1992866 | 0.1889684 | 0.3055457 | 0.3137171 | 0.1864923 | 0.1871367 | 102.5642 | 105.1862 | 106.5112 | 103.2953 | 99.3565 | 111.9139 | 113.849 | 115.303 | 114.5 | 111.918 | 206.5841 | 208.0451 | 208.2845 | 208.2508 | 206.5981 | 407.0685 | 408.9398 | 409.2207 | 408.2386 | 407.0089 | 756.1735 | 760.1668 | 759.6756 | 759.7476 | 758.0937 | 80.7537 | 80.3092 | 79.6212 | 80.1955 | 81.9265 | 100.0059 | 99.098 | 98.3145 | 98.9003 | 101.1146 | 194.8516 | 193.631 | 193.7709 | 193.5507 | 195.526 | 392.6716 | 393.0033 | 392.4399 | 393.5292 | 394.0028 | 743.5787 | 742.5489 | 741.9274 | 742.1741 | 744.1656 | 84.1068 | 86.0924 | 86.2032 | 86.2668 | 82.5047 | 105.3031 | 106.4531 | 106.5122 | 106.7063 | 104.1413 | 204.3117 | 207.1842 | 207.5299 | 207.8993 | 204.4659 | 405.9148 | 406.8994 | 408.794 | 406.769 | 404.7885 | 756.3671 | 757.0863 | 758.3785 | 757.0416 | 755.1545 | 75.3277 | 73.8601 | 73.7044 | 74.416 | 77.1189 | 95.3674 | 93.9452 | 92.8202 | 93.7658 | 96.7832 | 195.6145 | 192.0507 | 192.2363 | 192.9302 | 194.3374 | 395.1736 | 393.2496 | 391.5622 | 392.2569 | 394.5414 | 743.8684 | 743.0428 | 741.1569 | 742.0074 | 743.7871 | 103.8189 | 100.8136 | 103.9296 | 105.4145 | 101.5805 | 110.1736 | 112.3871 | 114.3265 | 113.3522 | 107.8572 | 206.9279 | 208.6579 | 209.6695 | 207.2418 | 205.2111 | 404.2627 | 408.3175 | 410.6305 | 409.2576 | 405.1215 | 756.9087 | 758.7425 | 759.9925 | 760.8504 | 756.1456 | 80.2781 | 80.1426 | 79.0534 | 79.8706 | 81.3292 | 99.4729 | 98.8679 | 98.7736 | 99.4832 | 100.3498 | 194.7226 | 193.9516 | 193.9733 | 194.4646 | 195.6533 | 393.574 | 392.3671 | 392.3324 | 392.8404 | 394.2241 | 742.9053 | 742.0363 | 741.0427 | 742.4946 | 743.9918 | 84.4977 | 84.707 | 85.2638 | 85.1404 | 84.995 | 104.8667 | 105.202 | 105.0711 | 104.954 | 102.8791 | 206.3287 | 207.6827 | 207.618 | 207.2625 | 203.404 | 403.8293 | 407.0128 | 404.9104 | 406.1936 | 404.5537 | 755.5725 | 755.2278 | 757.3806 | 755.9849 | 753.1465 | 76.2473 | 76.2003 | 75.0761 | 75.0222 | 77.0718 | 95.6189 | 94.8464 | 94.167 | 96.377 | 97.623 | 194.9752 | 193.0335 | 192.8862 | 193.8282 | 195.5977 | 396.3707 | 394.6411 | 394.1901 | 393.1199 | 396.7986 | 744.467 | 744.4251 | 743.7168 | 743.6911 | 747.0129
2023-02-03 22:44 | Advantest Standard Mask | 2.863056 | 1-5 | 0.3060856 | 0.1822975 | 0.02615842 | 0.3076245 | 0.2984875 | 0.2919447 | 0.3254422 | 0.3255902 | 0.1739345 | 0.1873766 | 0.1780948 | 0.1909775 | 0.1970213 | 0.3905147 | 0.3400897 | 0.2931307 | 0.2700662 | 0.2552878 | 0.205463 | 0.1741313 | 0.1959184 | 0.1737457 | 0.1781463 | 0.2839653 | 0.2985174 | 0.3525538 | 0.3042348 | 0.2022956 | 0.1833401 | 0.1841935 | 0.1720946 | 0.3021004 | 0.3175353 | 0.1795613 | 0.1914006 | 102.7999 | 105.3727 | 106.6658 | 103.4536 | 99.483 | 112.1726 | 113.9886 | 115.4635 | 114.6051 | 112.0256 | 206.7796 | 208.1632 | 208.4317 | 208.3533 | 206.7364 | 407.2656 | 409.0334 | 409.3792 | 408.3816 | 407.0828 | 756.3564 | 760.3121 | 759.8155 | 759.8583 | 758.1298 | 80.5261 | 80.1769 | 79.4889 | 80.1023 | 81.8713 | 99.8601 | 98.9516 | 98.175 | 98.7207 | 101.0124 | 194.6249 | 193.5184 | 193.5949 | 193.3804 | 195.3777 | 392.5061 | 392.8257 | 392.2852 | 393.3318 | 393.8587 | 743.4456 | 742.3958 | 741.7782 | 742.0547 | 744.081 | 84.243 | 86.2245 | 86.2821 | 86.3219 | 82.5593 | 105.4358 | 106.5877 | 106.6285 | 106.8267 | 104.2061 | 204.5663 | 207.3555 | 207.6987 | 208.1018 | 204.5399 | 406.1192 | 407.066 | 408.9519 | 406.9617 | 404.9127 | 756.5359 | 757.3103 | 758.5449 | 757.2473 | 755.3599 | 75.1989 | 73.7466 | 73.6386 | 74.3619 | 77.0452 | 95.2379 | 93.831 | 92.745 | 93.7102 | 96.7312 | 195.4196 | 191.8881 | 192.0735 | 192.7852 | 194.2419 | 394.9961 | 393.0736 | 391.4782 | 392.1075 | 394.4597 | 743.7363 | 742.8913 | 741.0269 | 741.8306 | 743.6965 | 104.0398 | 100.9411 | 104.0683 | 105.5058 | 101.6801 | 110.3681 | 112.4678 | 114.4946 | 113.4471 | 107.9573 | 207.1158 | 208.7813 | 209.8125 | 207.3309 | 205.2899 | 404.4266 | 408.4079 | 410.7575 | 409.3931 | 405.2281 | 757.0787 | 758.8153 | 760.0968 | 760.9706 | 756.2187 | 80.0049 | 79.998 | 78.9688 | 79.7626 | 81.2746 | 99.3723 | 98.7809 | 98.647 | 99.3881 | 100.2825 | 194.6045 | 193.785 | 193.8578 | 194.3244 | 195.5169 | 393.3609 | 392.2213 | 392.2313 | 392.7443 | 394.1439 | 742.7661 | 741.9206 | 740.9753 | 742.4091 | 743.9103 | 84.6152 | 84.7965 | 85.2742 | 85.1867 | 85.0079 | 104.9762 | 105.2995 | 105.1329 | 105.001 | 102.9184 | 206.5143 | 207.833 | 207.7782 | 207.4088 | 203.4694 | 403.9976 | 407.1967 | 405.0757 | 406.3128 | 404.7009 | 755.7362 | 755.418 | 757.5751 | 756.1241 | 753.2883 | 76.1675 | 76.1477 | 75.052 | 75.0417 | 77.0643 | 95.4786 | 94.7276 | 94.1417 | 96.3124 | 97.6549 | 194.8427 | 192.876 | 192.7442 | 193.7423 | 195.4895 | 396.2664 | 394.485 | 394.0562 | 393.0143 | 396.6708 | 744.3501 | 744.3013 | 743.6056 | 743.6372 | 746.9345
2023-02-04 01:52 | Advantest Standard Mask | 2.966944 | 1-5 | 0.2260239 | 0.1832954 | 0.01249833 | 0.2250315 | 0.2259327 | 0.2396352 | 0.2263962 | 0.2324283 | 0.1783578 | 0.1857819 | 0.1879061 | 0.1938697 | 0.1945286 | 0.2733132 | 0.2537556 | 0.2192652 | 0.2082128 | 0.194877 | 0.2075712 | 0.1861373 | 0.1855858 | 0.1862863 | 0.1748636 | 0.2153873 | 0.2417308 | 0.2424788 | 0.2199423 | 0.2032637 | 0.18262 | 0.1877875 | 0.1786841 | 0.2333332 | 0.2264363 | 0.1858443 | 0.1903334 | 102.7714 | 105.32 | 106.6705 | 103.3997 | 99.4218 | 112.073 | 113.9762 | 115.376 | 114.6095 | 112.0229 | 206.757 | 208.1551 | 208.4222 | 208.3504 | 206.6836 | 407.2552 | 409.0281 | 409.3533 | 408.3595 | 407.0954 | 756.2878 | 760.273 | 759.8094 | 759.827 | 758.1466 | 80.6886 | 80.3838 | 79.6883 | 80.3645 | 82.0978 | 100.0564 | 99.1453 | 98.3589 | 98.9451 | 101.2251 | 194.7232 | 193.5573 | 193.694 | 193.535 | 195.4754 | 392.565 | 392.8691 | 392.3008 | 393.3668 | 393.905 | 743.4663 | 742.3628 | 741.7847 | 742.0384 | 744.0908 | 84.0268 | 85.9549 | 85.9831 | 86.0176 | 82.3529 | 105.2305 | 106.4043 | 106.4605 | 106.5813 | 104.0547 | 204.4147 | 207.2319 | 207.5863 | 207.9887 | 204.4883 | 406.0267 | 407.0373 | 408.8992 | 406.9315 | 404.8095 | 756.4733 | 757.2748 | 758.4999 | 757.1473 | 755.2469 | 75.4135 | 74.0341 | 73.9625 | 74.6505 | 77.2932 | 95.4175 | 94.0299 | 92.8925 | 93.8944 | 96.9203 | 195.5269 | 191.9767 | 192.1724 | 192.8884 | 194.3417 | 395.0231 | 393.1108 | 391.5033 | 392.1255 | 394.5271 | 743.7129 | 742.8558 | 740.9872 | 741.8543 | 743.7051 | 103.9973 | 100.912 | 103.9905 | 105.4406 | 101.6165 | 110.3114 | 112.4244 | 114.4518 | 113.3991 | 107.8932 | 207.0284 | 208.7707 | 209.7443 | 207.2791 | 205.2223 | 404.3493 | 408.397 | 410.6878 | 409.3628 | 405.1401 | 757.0173 | 758.8021 | 760.0289 | 760.9522 | 756.13 | 80.2646 | 80.2544 | 79.176 | 79.9599 | 81.4839 | 99.4988 | 98.9527 | 98.808 | 99.5314 | 100.4419 | 194.6796 | 193.9003 | 193.8922 | 194.3975 | 195.656 | 393.39 | 392.2898 | 392.2518 | 392.7882 | 394.2069 | 742.8195 | 741.9479 | 740.994 | 742.4347 | 743.982 | 84.3486 | 84.4915 | 85.0606 | 84.9398 | 84.7772 | 104.7638 | 105.1196 | 104.9708 | 104.768 | 102.717 | 206.3966 | 207.6681 | 207.7174 | 207.2532 | 203.3287 | 404.0024 | 407.1457 | 404.9852 | 406.2029 | 404.5867 | 755.6952 | 755.3794 | 757.5604 | 756.0814 | 753.1961 | 76.4467 | 76.4371 | 75.2703 | 75.2666 | 77.2917 | 95.6697 | 94.9093 | 94.28 | 96.546 | 97.8592 | 194.9292 | 193.041 | 192.8022 | 193.869 | 195.6375 | 396.2335 | 394.5268 | 394.1462 | 393.0584 | 396.7498 | 744.3351 | 744.2977 | 743.5785 | 743.568 | 747.0181
2023-02-04 04:57 | Advantest Standard Mask | 2.913056 | 1-5 | 0.2048522 | 0.1822889 | 0.008731576 | 0.1979519 | 0.2138529 | 0.2144573 | 0.2062031 | 0.2154018 | 0.1662928 | 0.1948208 | 0.1924892 | 0.1814549 | 0.1951807 | 0.2343743 | 0.2193449 | 0.1983001 | 0.1978261 | 0.1980215 | 0.1883759 | 0.1971577 | 0.1811028 | 0.1840823 | 0.1795197 | 0.2153727 | 0.201587 | 0.2154703 | 0.2058635 | 0.1978376 | 0.1737174 | 0.193208 | 0.1794276 | 0.2072574 | 0.2118894 | 0.1813335 | 0.1907618 | 102.8421 | 105.3707 | 106.7552 | 103.4549 | 99.4774 | 112.1255 | 114.0426 | 115.5189 | 114.6243 | 112.0284 | 206.871 | 208.2655 | 208.5146 | 208.4054 | 206.7309 | 407.3459 | 409.0903 | 409.4342 | 408.494 | 407.1624 | 756.4307 | 760.3946 | 759.9039 | 759.9071 | 758.2447 | 80.7752 | 80.5156 | 79.799 | 80.4226 | 82.106 | 100.0566 | 99.1809 | 98.427 | 99.0119 | 101.2581 | 194.6965 | 193.5353 | 193.7161 | 193.4854 | 195.4357 | 392.4971 | 392.7619 | 392.2033 | 393.3207 | 393.7959 | 743.35 | 742.3016 | 741.7243 | 741.9722 | 744.0083 | 83.9362 | 85.8422 | 85.9149 | 85.9667 | 82.2936 | 105.1859 | 106.3379 | 106.4007 | 106.5417 | 103.949 | 204.4253 | 207.2976 | 207.6459 | 208.0508 | 204.5374 | 406.1102 | 407.0994 | 408.9796 | 406.9661 | 404.9413 | 756.5738 | 757.3487 | 758.5889 | 757.2198 | 755.3637 | 75.4899 | 74.0875 | 74.0131 | 74.6982 | 77.3486 | 95.4919 | 94.072 | 92.9855 | 93.9897 | 97.0018 | 195.5111 | 191.9048 | 192.085 | 192.8658 | 194.2747 | 394.918 | 393.0359 | 391.4021 | 392.0391 | 394.3931 | 743.6176 | 742.7263 | 740.8796 | 741.745 | 743.5452 | 104.1053 | 100.9572 | 104.0839 | 105.5143 | 101.6905 | 110.3709 | 112.5008 | 114.5198 | 113.4983 | 107.9115 | 207.1429 | 208.8232 | 209.8439 | 207.3442 | 205.2595 | 404.4878 | 408.505 | 410.8134 | 409.3926 | 405.2092 | 757.1264 | 758.892 | 760.144 | 760.9849 | 756.2511 | 80.2874 | 80.2763 | 79.189 | 80.0736 | 81.5609 | 99.5375 | 98.9741 | 98.8545 | 99.5335 | 100.5004 | 194.6243 | 193.8466 | 193.8839 | 194.3852 | 195.581 | 393.3217 | 392.2066 | 392.1844 | 392.748 | 394.1588 | 742.6938 | 741.8599 | 740.8706 | 742.3474 | 743.8784 | 84.324 | 84.4717 | 84.9724 | 84.8782 | 84.7301 | 104.7284 | 105.0791 | 104.9473 | 104.776 | 102.699 | 206.4381 | 207.7779 | 207.7908 | 207.3136 | 203.356 | 404.0759 | 407.2557 | 405.1322 | 406.3509 | 404.6764 | 755.8 | 755.4879 | 757.6245 | 756.1562 | 753.2794 | 76.47 | 76.462 | 75.3279 | 75.2717 | 77.3302 | 95.6985 | 94.9667 | 94.3036 | 96.5282 | 97.8249 | 194.897 | 192.9097 | 192.7421 | 193.7949 | 195.5391 | 396.1407 | 394.4217 | 393.9676 | 392.9899 | 396.6046 | 744.1908 | 744.1388 | 743.4698 | 743.5091 | 746.8698
2023-03-06 23:12 | Advantest Standard Mask | 3 | 1-1 | 0.2848769 | 0.178341 | 0.02220191 | 0.2963721 | 0.2807553 | 0.2821982 | 0.2846657 | 0.2823302 | 0.1737721 | 0.1857294 | 0.1856829 | 0.1869051 | 0.1778797 | 0.373867 | 0.3220241 | 0.2638032 | 0.2349332 | 0.2316941 | 0.2034824 | 0.1830916 | 0.1743557 | 0.1799009 | 0.1691386 | 0.2404317 | 0.3269307 | 0.3089071 | 0.2647878 | 0.191362 | 0.1612083 | 0.1879056 | 0.1874995 | 0.2826847 | 0.2878439 | 0.1820419 | 0.1819458 | 96.232 | 100.4889 | 94.986 | 96.3201 | 95.7812 | 107.1471 | 105.3021 | 105.5386 | 104.1253 | 105.2528 | 203.99 | 202.0048 | 201.7779 | 201.9045 | 201.8618 | 402.1137 | 400.4049 | 401.3214 | 401.0333 | 400.5543 | 752.7616 | 753.8233 | 754.3928 | 752.1721 | 752.9499 | 83.13 | 83.1611 | 84.2263 | 84.3541 | 85.2664 | 101.3068 | 101.9252 | 102.3843 | 102.5886 | 103.887 | 196.9656 | 196.7474 | 196.7599 | 197.8541 | 197.8232 | 395.6513 | 396.0028 | 396.0362 | 396.0734 | 396.5217 | 745.2098 | 746.26 | 746.6431 | 746.4281 | 746.7803 | 82.7826 | 82.4829 | 81.5804 | 81.6584 | 79.8429 | 102.6784 | 104.0842 | 101.2389 | 101.9074 | 102.2907 | 202.0844 | 203.0631 | 202.9987 | 201.972 | 201.2394 | 403.6379 | 404.0245 | 402.3452 | 401.5591 | 401.9932 | 753.1566 | 752.9128 | 752.9277 | 752.5221 | 752.5541 | 77.0728 | 77.7436 | 78.9745 | 78.0618 | 80.3035 | 97.3084 | 96.6991 | 98.4612 | 97.992 | 97.8016 | 197.5393 | 197.5 | 197.3586 | 198.1481 | 199.2793 | 397.3609 | 396.3096 | 398.0503 | 397.8274 | 398.607 | 747.4305 | 746.6069 | 747.2786 | 746.4501 | 746.8147 | 95.639 | 98.3222 | 95.7638 | 97.1624 | 95.9723 | 104.9577 | 107.4883 | 106.416 | 103.2637 | 104.7746 | 200.7238 | 199.7675 | 201.737 | 199.9452 | 201.707 | 401.612 | 403.3374 | 399.1286 | 400.2946 | 399.1658 | 752.7022 | 752.2784 | 751.882 | 751.7702 | 751.5799 | 82.6726 | 83.8258 | 83.6359 | 84.6961 | 84.3276 | 101.7614 | 101.6571 | 102.0828 | 102.2139 | 102.7593 | 196.8259 | 197.4064 | 197.1654 | 198.127 | 198.3018 | 395.8531 | 396.0218 | 395.4517 | 396.3827 | 396.6947 | 745.5034 | 745.1845 | 746.3596 | 746.0569 | 746.2644 | 83.2847 | 82.0312 | 79.2626 | 81.5206 | 80.314 | 101.6137 | 101.2135 | 101.8608 | 100.7642 | 99.3982 | 203.4168 | 201.7272 | 203.7302 | 200.4933 | 203.4708 | 402.8284 | 401.7166 | 401.1562 | 401.1582 | 400.004 | 752.9266 | 751.829 | 751.5632 | 750.6328 | 750.005 | 78.0753 | 78.6432 | 80.495 | 79.8624 | 80.6384 | 98.5984 | 98.8477 | 98.2642 | 99.5789 | 100.8323 | 197.3842 | 198.5611 | 198.9648 | 198.9079 | 198.5229 | 397.5638 | 398.3665 | 399.1128 | 399.3989 | 400.213 | 748.874 | 748.1929 | 748.3114 | 749.127 | 749.5122
2023-04-06 11:31 | Advantest Standard Mask | 3.031667 | 1-3 | 0.2796831 | 0.1793107 | 0.02027248 | 0.2771988 | 0.2685433 | 0.2645928 | 0.2865362 | 0.2865365 | 0.1764477 | 0.1807795 | 0.1876354 | 0.1754167 | 0.1936784 | 0.372538 | 0.3302836 | 0.2303384 | 0.2241612 | 0.2260864 | 0.1863924 | 0.1862962 | 0.1779931 | 0.18072 | 0.182556 | 0.2294985 | 0.3207314 | 0.2900043 | 0.266492 | 0.2016285 | 0.1626789 | 0.1803602 | 0.1864985 | 0.2729023 | 0.2804608 | 0.1803782 | 0.1852049 | 100.6928 | 102.0742 | 106.0148 | 102.172 | 97.8032 | 109.3249 | 109.1749 | 111.8198 | 111.2741 | 109.8529 | 205.426 | 206.1208 | 207.0832 | 205.8962 | 202.6404 | 404.4554 | 407.0964 | 407.769 | 408.0369 | 404.4037 | 756.1941 | 758.0977 | 759.2602 | 758.6235 | 755.4386 | 82.1774 | 81.493 | 81.5129 | 81.8429 | 83.3985 | 101.6138 | 100.1223 | 101.1438 | 100.7374 | 101.8443 | 195.5613 | 195.5029 | 195.6334 | 195.749 | 196.988 | 395.2202 | 393.6953 | 394.2238 | 394.1951 | 395.2749 | 744.9654 | 743.9506 | 743.7307 | 744.473 | 746.7006 | 82.9816 | 84.5839 | 83.1371 | 84.2687 | 82.0581 | 103.2892 | 105.3407 | 105.5233 | 104.3693 | 102.8787 | 204.6834 | 204.6864 | 205.2846 | 205.0514 | 202.239 | 405.486 | 405.5179 | 405.1774 | 404.4807 | 403.592 | 754.6259 | 753.7997 | 756.863 | 755.7066 | 754.4521 | 76.6943 | 75.9056 | 76.9347 | 76.3187 | 77.8428 | 97.0814 | 94.8497 | 95.0689 | 95.8072 | 97.2489 | 196.368 | 195.5179 | 194.7594 | 195.4743 | 198.5826 | 394.8393 | 394.5944 | 393.7986 | 394.7791 | 395.6825 | 745.0532 | 744.5457 | 742.5626 | 744.0421 | 745.5745 | 99.772 | 99.6777 | 102.4295 | 102.9819 | 105.089 | 106.0347 | 109.0807 | 109.7378 | 110.5957 | 108.8013 | 205.073 | 207.1347 | 207.707 | 208.2433 | 203.6364 | 404.0798 | 405.6336 | 407.7495 | 406.5247 | 404.0302 | 754.0562 | 756.0478 | 757.0502 | 756.8906 | 754.8549 | 82.0892 | 80.9174 | 80.849 | 81.2595 | 82.9142 | 100.7251 | 99.5451 | 100.426 | 100.7567 | 101.6866 | 195.9039 | 195.6194 | 195.4194 | 196.0411 | 196.6715 | 395.0735 | 393.8931 | 393.3527 | 394.4332 | 395.3443 | 743.8289 | 743.7582 | 743.0676 | 744.2102 | 745.4242 | 83.1916 | 84.9862 | 85.0235 | 83.6886 | 82.8846 | 103.7489 | 104.9417 | 103.6894 | 103.0821 | 102.2063 | 206.0378 | 206.795 | 207.0582 | 206.3095 | 204.3019 | 403.3797 | 403.4946 | 406.7364 | 404.2052 | 402.5827 | 754.4441 | 755.3074 | 756.1607 | 755.322 | 752.9359 | 76.7553 | 75.5743 | 75.9468 | 77.278 | 78.1631 | 96.926 | 95.8376 | 96.3664 | 96.5507 | 98.5868 | 197.2115 | 193.953 | 193.7872 | 195.2724 | 197.6776 | 397.1448 | 395.6971 | 393.9596 | 396.2314 | 397.1225 | 745.0112 | 744.682 | 743.0933 | 743.9798 | 746.8973
2023-05-29 19:51 | Advantest Standard Mask | 2.995 | 1-1 | 0.272192 | 0.1924473 | 0.01684142 | 0.2643359 | 0.2637019 | 0.2568312 | 0.2690721 | 0.2797573 | 0.1944035 | 0.1967036 | 0.1859048 | 0.1875234 | 0.2081286 | 0.3810941 | 0.3159437 | 0.2031897 | 0.2063325 | 0.2271385 | 0.2163297 | 0.1938081 | 0.1782648 | 0.1859395 | 0.1983218 | 0.2202802 | 0.2899152 | 0.2808222 | 0.275941 | 0.2047536 | 0.1792448 | 0.2014504 | 0.1926823 | 0.2639659 | 0.2695134 | 0.1904372 | 0.1986284 | 96.6129 | 100.8416 | 95.4113 | 96.7141 | 96.0838 | 107.5744 | 105.6502 | 105.8913 | 104.4912 | 105.5505 | 204.3969 | 202.3892 | 202.1161 | 202.2902 | 202.2725 | 402.553 | 400.7807 | 401.6942 | 401.3879 | 400.919 | 753.2149 | 754.2718 | 754.7542 | 752.5214 | 753.2461 | 82.7768 | 82.7678 | 83.9064 | 83.9532 | 84.8906 | 100.8671 | 101.5529 | 102.0086 | 102.2245 | 103.5484 | 196.5981 | 196.4232 | 196.3344 | 197.4868 | 197.4677 | 395.26 | 395.6859 | 395.6844 | 395.7158 | 396.2378 | 744.8867 | 745.9251 | 746.3267 | 746.0784 | 746.4606 | 83.1447 | 82.8153 | 81.9593 | 82.0079 | 80.2324 | 103.0697 | 104.4659 | 101.5754 | 102.2558 | 102.5918 | 202.5053 | 203.4888 | 203.3807 | 202.3602 | 201.5901 | 404.1075 | 404.4809 | 402.6951 | 401.9886 | 402.3475 | 753.6508 | 753.3434 | 753.3417 | 752.9693 | 752.972 | 76.7197 | 77.4198 | 78.6467 | 77.7634 | 79.9554 | 96.9408 | 96.3673 | 98.1477 | 97.6391 | 97.4929 | 197.1246 | 197.0759 | 196.9675 | 197.7837 | 198.9817 | 396.979 | 395.9936 | 397.7493 | 397.4911 | 398.3098 | 747.12 | 746.3106 | 746.9392 | 746.1733 | 746.5337 | 96.1154 | 98.847 | 96.2686 | 97.6599 | 96.4765 | 105.5095 | 107.936 | 106.874 | 103.6883 | 105.2648 | 201.2848 | 200.3714 | 202.1834 | 200.4659 | 202.1605 | 402.065 | 403.7602 | 399.6181 | 400.7653 | 399.67 | 753.1908 | 752.7689 | 752.2922 | 752.2286 | 752.0301 | 82.1203 | 83.3165 | 83.0845 | 84.1503 | 83.8819 | 101.2296 | 101.1163 | 101.6233 | 101.6703 | 102.2736 | 196.2877 | 196.8438 | 196.6877 | 197.6397 | 197.7965 | 395.3078 | 395.4941 | 394.9611 | 395.8694 | 396.2081 | 744.9692 | 744.7019 | 745.8892 | 745.5482 | 745.7677 | 83.7421 | 82.5335 | 79.7089 | 81.9614 | 80.7277 | 102.066 | 101.6944 | 102.3246 | 101.21 | 99.7877 | 203.9392 | 202.2243 | 204.2537 | 200.9607 | 203.9888 | 403.3449 | 402.2355 | 401.6173 | 401.6246 | 400.4922 | 753.452 | 752.3228 | 752.0644 | 751.1469 | 750.4347 | 77.6076 | 78.1383 | 80.0354 | 79.4935 | 80.2229 | 98.1246 | 98.3224 | 97.8547 | 99.1644 | 100.4449 | 196.8936 | 198.0477 | 198.4551 | 198.4738 | 198.0285 | 397.0497 | 397.8331 | 398.696 | 398.945 | 399.6782 | 748.376 | 747.6692 | 747.8139 | 748.6248 | 749.0422
2023-06-19 16:07 | Advantest Standard Mask | 3.611389 | 1-3 | 0.2709472 | 0.1886395 | 0.01757503 | 0.2726263 | 0.259966 | 0.2668758 | 0.2899219 | 0.2599555 | 0.1966303 | 0.1846663 | 0.1974841 | 0.1984371 | 0.1903035 | 0.3524832 | 0.318867 | 0.2249099 | 0.2112947 | 0.2417908 | 0.206008 | 0.1853623 | 0.1829105 | 0.1925001 | 0.2007404 | 0.2181048 | 0.2904962 | 0.3045425 | 0.2663329 | 0.2041918 | 0.176306 | 0.1956642 | 0.197855 | 0.2647691 | 0.2749691 | 0.1905344 | 0.1964741 | 100.8005 | 102.2412 | 106.1162 | 102.3895 | 97.939 | 109.3752 | 109.2775 | 111.9764 | 111.4198 | 109.9452 | 205.4453 | 206.1898 | 207.173 | 205.9995 | 202.7721 | 404.5446 | 407.165 | 407.8907 | 408.0893 | 404.4813 | 756.1981 | 758.1359 | 759.2686 | 758.6862 | 755.43 | 82.0212 | 81.3648 | 81.3382 | 81.7086 | 83.2437 | 101.4624 | 99.9332 | 100.9291 | 100.5965 | 101.6904 | 195.4094 | 195.4089 | 195.487 | 195.5841 | 196.8056 | 395.0824 | 393.5655 | 394.0889 | 394.046 | 395.1053 | 744.7468 | 743.6853 | 743.5245 | 744.2058 | 746.4492 | 83.1409 | 84.6804 | 83.2442 | 84.3326 | 82.1809 | 103.4101 | 105.4397 | 105.6091 | 104.4459 | 102.9999 | 204.7438 | 204.8251 | 205.3797 | 205.119 | 202.3641 | 405.5536 | 405.6287 | 405.2528 | 404.5708 | 403.6881 | 754.6983 | 753.8488 | 756.9495 | 755.7848 | 754.5614 | 76.5609 | 75.755 | 76.8279 | 76.1645 | 77.6555 | 96.9111 | 94.6957 | 94.8834 | 95.6716 | 97.0886 | 196.242 | 195.39 | 194.5945 | 195.347 | 198.4234 | 394.6989 | 394.4111 | 393.6266 | 394.6394 | 395.4452 | 744.8957 | 744.3766 | 742.3741 | 743.8137 | 745.3331 | 99.8471 | 99.7097 | 102.5624 | 102.9947 | 105.1821 | 106.0588 | 109.1943 | 109.7567 | 110.6991 | 108.9198 | 205.1146 | 207.1778 | 207.7476 | 208.4064 | 203.7452 | 404.1153 | 405.6606 | 407.8234 | 406.5619 | 404.1194 | 754.0879 | 756.0537 | 757.0785 | 756.9776 | 754.8351 | 81.9732 | 80.7897 | 80.7094 | 81.1113 | 82.8179 | 100.6235 | 99.4544 | 100.3221 | 100.6431 | 101.5469 | 195.8255 | 195.5459 | 195.302 | 195.9532 | 196.5686 | 395.0004 | 393.7377 | 393.2454 | 394.3269 | 395.2181 | 743.7088 | 743.6641 | 742.9532 | 744.1059 | 745.2515 | 83.2518 | 85.0908 | 85.1641 | 83.7962 | 82.9801 | 103.7765 | 105.0269 | 103.7692 | 103.1057 | 102.2727 | 206.1223 | 206.8798 | 207.1513 | 206.4062 | 204.3575 | 403.437 | 403.5527 | 406.7604 | 404.267 | 402.7314 | 754.4883 | 755.2803 | 756.2223 | 755.3558 | 752.9691 | 76.6231 | 75.4967 | 75.7938 | 77.1037 | 78.034 | 96.8359 | 95.7245 | 96.215 | 96.5218 | 98.4512 | 197.1014 | 193.8957 | 193.6647 | 195.2066 | 197.5606 | 397.0592 | 395.5756 | 393.8464 | 396.0982 | 396.9405 | 744.8703 | 744.5995 | 742.9439 | 743.8789 | 746.7158
2023-07-14 13:15 | Advantest Standard Mask | 3.268333 | 1-4 | 0.3075459 | 0.1887459 | 0.02467994 | 0.2950889 | 0.3099057 | 0.3069143 | 0.3177062 | 0.3236396 | 0.2058598 | 0.1885845 | 0.1921228 | 0.1839163 | 0.1982096 | 0.2836911 | 0.2477039 | 0.297515 | 0.3476367 | 0.376708 | 0.2065446 | 0.202214 | 0.1866145 | 0.1783444 | 0.1949755 | 0.351649 | 0.2985837 | 0.2600685 | 0.3323025 | 0.1980587 | 0.1882466 | 0.1989038 | 0.1897453 | 0.3220243 | 0.2992776 | 0.1971504 | 0.1903268 | 100.5015 | 100.4069 | 104.2377 | 102.4905 | 101.0352 | 109.0565 | 112.0889 | 114.7153 | 112.1794 | 108.9738 | 205.5776 | 207.598 | 209.0139 | 207.9098 | 204.4283 | 406.8618 | 408.217 | 407.865 | 407.0899 | 405.4969 | 757.2648 | 758.2388 | 761.8242 | 757.854 | 757.3685 | 81.6046 | 80.7678 | 80.9164 | 81.6319 | 82.9552 | 100.3346 | 99.4814 | 99.8325 | 100.3178 | 101.6622 | 194.865 | 194.9927 | 194.1154 | 195.5353 | 197.0434 | 394.9864 | 393.8098 | 393.5841 | 394.2238 | 395.8778 | 743.617 | 743.1717 | 742.5643 | 743.3065 | 745.5778 | 82.5685 | 84.3296 | 84.6103 | 83.7009 | 83.4113 | 105.1674 | 106.0166 | 105.4823 | 104.6742 | 104.1641 | 203.5095 | 205.7016 | 207.7091 | 206.4137 | 203.5171 | 404.4784 | 406.53 | 407.2502 | 407.5141 | 404.3806 | 755.7086 | 755.8279 | 758.2707 | 756.0519 | 754.9175 | 77.242 | 76.7488 | 76.1788 | 75.0498 | 77.1841 | 94.6896 | 94.1625 | 94.5461 | 94.9834 | 96.4467 | 196.2441 | 193.4636 | 192.5024 | 194.3243 | 196.4497 | 395.0577 | 394.0227 | 392.0682 | 392.4345 | 395.5347 | 743.0399 | 744.0636 | 742.1905 | 744.0024 | 744.8625 | 101.2625 | 104.5365 | 104.7271 | 104.0321 | 102.4198 | 107.6513 | 114.3227 | 112.8814 | 111.5961 | 109.3891 | 204.9562 | 208.9915 | 210.2237 | 207.5877 | 206.8764 | 402.8535 | 406.9985 | 408.9429 | 408.4146 | 405.1465 | 755.5992 | 757.073 | 759.4323 | 757.9937 | 754.0349 | 80.7019 | 81.1533 | 79.7272 | 80.6398 | 82.7966 | 99.8834 | 99.5021 | 99.0657 | 99.9599 | 100.7572 | 194.7986 | 195.6088 | 194.5475 | 195.4026 | 197.0157 | 394.5353 | 393.7762 | 392.5176 | 393.7947 | 394.9755 | 743.4984 | 742.9286 | 742.3834 | 743.4213 | 745.0639 | 84.364 | 85.685 | 85.4151 | 85.1197 | 82.7294 | 104.9284 | 104.9847 | 105.7686 | 104.857 | 102.4508 | 205.4755 | 206.444 | 206.3267 | 207.0018 | 203.2194 | 403.9952 | 405.097 | 406.2687 | 404.6519 | 403.6999 | 753.4248 | 755.979 | 755.759 | 756.75 | 753.0103 | 76.3793 | 75.5635 | 74.9479 | 75.0814 | 77.7736 | 96.4934 | 95.041 | 95.2094 | 95.2068 | 97.5401 | 195.4272 | 193.2553 | 192.665 | 192.9868 | 197.4051 | 395.5139 | 395.2996 | 393.3109 | 394.8154 | 395.6606 | 746.638 | 744.876 | 742.8764 | 742.5068 | 747.051
2023-08-05 19:32 | Advantest Standard Mask | 3.003889 | 1-1 | 0.2473496 | 0.1830474 | 0.01535458 | 0.2596405 | 0.2428844 | 0.2352442 | 0.257254 | 0.2400567 | 0.1856275 | 0.1858597 | 0.1860515 | 0.191384 | 0.1855707 | 0.3280036 | 0.2971886 | 0.195719 | 0.2059675 | 0.2082011 | 0.1996859 | 0.1987637 | 0.170396 | 0.1805102 | 0.1851375 | 0.2226611 | 0.2436501 | 0.2744651 | 0.2472874 | 0.1991638 | 0.1748451 | 0.1899608 | 0.183625 | 0.2457839 | 0.248248 | 0.1866089 | 0.1871885 | 96.4176 | 100.7041 | 95.2473 | 96.5281 | 96.0679 | 107.436 | 105.5241 | 105.7781 | 104.3658 | 105.4798 | 204.1739 | 202.1775 | 201.915 | 202.1466 | 202.1128 | 402.3028 | 400.5993 | 401.5337 | 401.2318 | 400.7677 | 752.9654 | 754.0882 | 754.5961 | 752.3823 | 753.1501 | 82.7996 | 82.8068 | 83.9708 | 84.0285 | 84.9268 | 100.9601 | 101.5907 | 102.0019 | 102.3092 | 103.5433 | 196.737 | 196.5208 | 196.4482 | 197.5277 | 197.5037 | 395.3981 | 395.8374 | 395.7811 | 395.8092 | 396.2662 | 744.9872 | 746.0271 | 746.3982 | 746.1866 | 746.566 | 83.0974 | 82.7997 | 81.8592 | 81.8908 | 80.1405 | 102.9231 | 104.3523 | 101.4776 | 102.1686 | 102.5773 | 202.3362 | 203.3387 | 203.2954 | 202.235 | 201.5033 | 403.8824 | 404.2844 | 402.5708 | 401.883 | 402.3093 | 753.417 | 753.1487 | 753.1851 | 752.8471 | 752.8579 | 76.761 | 77.4571 | 78.7119 | 77.9085 | 80.0346 | 97.0081 | 96.4571 | 98.217 | 97.7579 | 97.5778 | 197.2762 | 197.2066 | 197.0904 | 197.8691 | 199.0251 | 397.1334 | 396.1111 | 397.7889 | 397.5783 | 398.3259 | 747.2387 | 746.4358 | 747.088 | 746.2789 | 746.5858 | 95.8663 | 98.6113 | 96.0799 | 97.4601 | 96.3244 | 105.2441 | 107.7188 | 106.7133 | 103.5677 | 105.1267 | 201.102 | 200.1361 | 202.0181 | 200.2144 | 201.9872 | 401.8594 | 403.6053 | 399.3946 | 400.5504 | 399.4852 | 752.9337 | 752.5141 | 752.1024 | 752.101 | 751.8676 | 82.2759 | 83.4205 | 83.1919 | 84.3242 | 83.9708 | 101.3994 | 101.2936 | 101.7602 | 101.804 | 102.3757 | 196.5177 | 197.0497 | 196.8896 | 197.7825 | 197.9928 | 395.511 | 395.7177 | 395.1578 | 396.062 | 396.3955 | 745.2039 | 744.9402 | 746.0575 | 745.7378 | 745.9197 | 83.5555 | 82.3587 | 79.6209 | 81.8102 | 80.6468 | 101.9029 | 101.5296 | 102.0972 | 101.0724 | 99.6528 | 203.6478 | 202.0223 | 204.0609 | 200.8018 | 203.7893 | 403.0982 | 402.0117 | 401.4009 | 401.4261 | 400.3703 | 753.2124 | 752.1222 | 751.8933 | 750.9886 | 750.3127 | 77.8114 | 78.2948 | 80.14 | 79.5795 | 80.3222 | 98.3007 | 98.5346 | 98.0123 | 99.2347 | 100.5598 | 197.1222 | 198.2465 | 198.6199 | 198.6518 | 198.2697 | 397.2997 | 398.063 | 398.8718 | 399.1616 | 399.8638 | 748.6132 | 747.9514 | 748.0156 | 748.8759 | 749.1968
2023-09-13 08:10 | Advantest Standard Mask | 3.028611 | 1-2 | 0.2517428 | 0.1727946 | 0.01779 | 0.2437792 | 0.2490191 | 0.2583773 | 0.2611228 | 0.2493917 | 0.1709804 | 0.1793265 | 0.1722383 | 0.1906981 | 0.1692442 | 0.320469 | 0.2986284 | 0.2254407 | 0.2086751 | 0.2084771 | 0.1833576 | 0.1829493 | 0.1766505 | 0.1775351 | 0.161995 | 0.2249617 | 0.2473266 | 0.2863497 | 0.2507141 | 0.1885854 | 0.1614994 | 0.1808921 | 0.1750132 | 0.2449106 | 0.2597655 | 0.1758034 | 0.1771916 | 95.1079 | 99.9677 | 99.3918 | 99.2587 | 99.1389 | 105.7748 | 108.5656 | 109.0785 | 106.1964 | 108.7941 | 203.1665 | 204.3743 | 206.4045 | 205.158 | 202.7146 | 403.31 | 404.7261 | 404.4565 | 405.9217 | 401.2562 | 755.1383 | 754.1451 | 755.53 | 754.8095 | 752.4853 | 82.712 | 81.9026 | 81.9649 | 83.0957 | 83.1728 | 100.6262 | 101.1521 | 101.2294 | 101.277 | 102.5149 | 196.1289 | 195.3647 | 195.4356 | 196.5276 | 196.4049 | 395.861 | 394.8083 | 394.8157 | 394.8069 | 395.9979 | 744.7682 | 744.1687 | 744.9674 | 745.6435 | 745.4137 | 82.4801 | 83.0091 | 82.9648 | 82.5698 | 82.8288 | 102.9974 | 104.9482 | 103.3308 | 103.0217 | 102.6059 | 203.5118 | 204.9032 | 202.7092 | 204.0837 | 202.7723 | 404.2066 | 403.4895 | 405.249 | 403.739 | 402.9573 | 753.4735 | 755.1206 | 754.1648 | 755.457 | 753.3173 | 77.82 | 77.4986 | 76.8348 | 77.5568 | 77.8664 | 96.6602 | 95.2442 | 96.6724 | 97.3171 | 97.6669 | 195.9357 | 194.3948 | 195.443 | 195.6329 | 196.7597 | 395.0176 | 396.017 | 394.9273 | 395.5419 | 397.7074 | 745.7198 | 744.3862 | 745.0842 | 746.1242 | 746.8071 | 98.9896 | 99.889 | 99.483 | 100.6937 | 95.9221 | 105.6881 | 106.573 | 108.9203 | 107.5974 | 106.3679 | 203.9844 | 203.3896 | 203.3853 | 206.3827 | 202.2287 | 402.4286 | 404.414 | 403.8513 | 402.2489 | 403.527 | 754.0285 | 756.5003 | 755.6998 | 754.8693 | 751.8157 | 82.8537 | 81.9679 | 81.2485 | 82.6682 | 83.272 | 100.5349 | 100.5003 | 100.5346 | 100.4877 | 102.0736 | 195.672 | 195.6586 | 196.0855 | 196.9515 | 197.4995 | 394.9256 | 394.8706 | 394.804 | 395.157 | 396.1765 | 744.7465 | 744.5429 | 745.0323 | 744.8301 | 745.337 | 81.5269 | 83.5065 | 83.4235 | 82.3737 | 82.32 | 102.3153 | 102.8222 | 102.4761 | 102.8677 | 101.2652 | 204.8724 | 204.8355 | 204.4018 | 202.8954 | 203.2811 | 401.7206 | 404.9592 | 405.0649 | 402.7126 | 402.2966 | 753.5475 | 755.2755 | 753.5513 | 753.864 | 752.6547 | 77.7082 | 77.5381 | 77.6413 | 78.1614 | 78.281 | 97.547 | 95.6962 | 96.9339 | 97.1785 | 98.4851 | 196.9382 | 196.0422 | 195.5374 | 196.7459 | 197.6172 | 398.2225 | 395.4361 | 395.5673 | 396.9503 | 399.0094 | 746.3847 | 744.7891 | 746.3209 | 745.7958 | 747.6265
2023-10-05 12:17 | Advantest Standard Mask | 3.021667 | 1-4 | 0.2940004 | 0.1762816 | 0.02498485 | 0.3025594 | 0.2855492 | 0.2872167 | 0.3179698 | 0.3003831 | 0.1799115 | 0.1732752 | 0.1849685 | 0.1868454 | 0.1745333 | 0.3561377 | 0.3266382 | 0.3011325 | 0.2620244 | 0.2477455 | 0.1847425 | 0.1843743 | 0.1890263 | 0.171242 | 0.1701488 | 0.2680094 | 0.3016974 | 0.3435303 | 0.2817055 | 0.1885648 | 0.1708533 | 0.1857849 | 0.1744242 | 0.2943569 | 0.3031144 | 0.1749586 | 0.184855 | 100.169 | 99.9099 | 103.934 | 102.0192 | 100.6196 | 108.6487 | 111.6374 | 114.3263 | 111.824 | 108.5595 | 205.1174 | 207.1541 | 208.5802 | 207.4791 | 204.0156 | 406.4582 | 407.6935 | 407.3943 | 406.6751 | 404.9414 | 756.9101 | 757.7688 | 761.3851 | 757.3745 | 756.852 | 81.6897 | 80.8842 | 80.9695 | 81.7498 | 82.9705 | 100.4251 | 99.5281 | 99.9401 | 100.4122 | 101.8338 | 195.1132 | 195.262 | 194.3642 | 195.7893 | 197.2843 | 395.1973 | 394.0613 | 393.8115 | 394.5205 | 396.0812 | 743.7269 | 743.3167 | 742.7648 | 743.5253 | 745.745 | 82.4372 | 84.219 | 84.5133 | 83.5154 | 83.3123 | 105.0047 | 105.7794 | 105.3297 | 104.4917 | 103.9559 | 203.1839 | 205.2862 | 207.2998 | 206.0196 | 203.1262 | 404.0931 | 406.0808 | 406.7728 | 407.0014 | 403.8862 | 755.1998 | 755.3069 | 757.7511 | 755.4951 | 754.3255 | 77.3259 | 76.862 | 76.1987 | 75.1547 | 77.215 | 94.8421 | 94.3436 | 94.7001 | 95.133 | 96.6129 | 196.5079 | 193.7746 | 192.8091 | 194.637 | 196.7707 | 395.2766 | 394.3021 | 392.3488 | 392.8122 | 395.8205 | 743.2135 | 744.289 | 742.3925 | 744.2922 | 745.0459 | 100.9404 | 104.2379 | 104.3266 | 103.6971 | 102.1277 | 107.345 | 113.9633 | 112.5052 | 111.2795 | 109.1253 | 204.65 | 208.6278 | 209.9394 | 207.2092 | 206.6107 | 402.5381 | 406.6721 | 408.5903 | 408.0481 | 404.8404 | 755.2892 | 756.7366 | 759.0708 | 757.6264 | 753.6524 | 80.8066 | 81.2327 | 79.8032 | 80.7786 | 82.9043 | 99.9881 | 99.5991 | 99.2548 | 100.1533 | 100.8939 | 195.0194 | 195.8433 | 194.8312 | 195.7105 | 197.3115 | 394.7301 | 394.0164 | 392.7584 | 394.0995 | 395.2237 | 743.6941 | 743.1207 | 742.5944 | 743.709 | 745.2929 | 84.3474 | 85.5822 | 85.3332 | 84.9866 | 82.6316 | 104.7543 | 104.8111 | 105.5964 | 104.6373 | 102.1935 | 205.1883 | 206.0978 | 205.9406 | 206.6502 | 202.8428 | 403.6571 | 404.7483 | 405.9125 | 404.2477 | 403.2816 | 753.0077 | 755.5734 | 755.3141 | 756.3218 | 752.5479 | 76.3457 | 75.6307 | 75.0208 | 75.19 | 77.7952 | 96.6424 | 95.1941 | 95.3414 | 95.3758 | 97.751 | 195.6687 | 193.5196 | 192.9636 | 193.298 | 197.7011 | 395.7537 | 395.5425 | 393.6007 | 395.134 | 395.8857 | 746.8058 | 745.1019 | 743.175 | 742.7046 | 747.2405
2023-11-04 08:39 | Advantest Standard Mask | 2.9875 | 1-5 | 0.3699141 | 0.1876947 | 0.03478582 | 0.3915241 | 0.3655921 | 0.3746311 | 0.3742861 | 0.3836874 | 0.1908578 | 0.1804636 | 0.1879091 | 0.1991319 | 0.2018579 | 0.4675873 | 0.4112962 | 0.3627219 | 0.3366983 | 0.3114172 | 0.1953524 | 0.1832573 | 0.1981207 | 0.1894097 | 0.1940802 | 0.3278123 | 0.3824809 | 0.4230262 | 0.3784573 | 0.2015165 | 0.1840218 | 0.1921696 | 0.1904683 | 0.3686615 | 0.3872268 | 0.1887998 | 0.1952883 | 103.1044 | 105.7021 | 107.0124 | 103.7889 | 99.7091 | 112.4642 | 114.2983 | 115.668 | 114.8216 | 112.292 | 207.0748 | 208.376 | 208.7208 | 208.6674 | 207.0639 | 407.4888 | 409.2604 | 409.6403 | 408.7011 | 407.3959 | 756.6153 | 760.4979 | 760.0041 | 760.0817 | 758.452 | 80.0013 | 79.7102 | 78.967 | 79.6171 | 81.3447 | 99.3668 | 98.4664 | 97.7018 | 98.3183 | 100.5423 | 194.2045 | 193.0466 | 193.1916 | 193.003 | 194.9719 | 392.0777 | 392.4034 | 391.8118 | 392.9197 | 393.486 | 742.956 | 741.9497 | 741.3451 | 741.5557 | 743.5884 | 84.713 | 86.6211 | 86.7116 | 86.7255 | 83.0398 | 105.8981 | 106.9815 | 107.0573 | 107.2208 | 104.6356 | 204.8891 | 207.6988 | 208.044 | 208.4758 | 204.8965 | 406.4614 | 407.3968 | 409.2555 | 407.2618 | 405.2053 | 756.8344 | 757.5739 | 758.7769 | 757.4448 | 755.5374 | 74.7219 | 73.3408 | 73.2197 | 73.9398 | 76.6155 | 94.7542 | 93.4215 | 92.2509 | 93.2481 | 96.2839 | 195.0083 | 191.4765 | 191.6291 | 192.3635 | 193.8312 | 394.5217 | 392.6543 | 391.0261 | 391.6724 | 393.9909 | 743.2355 | 742.4091 | 740.5882 | 741.4133 | 743.2409 | 104.4912 | 101.4096 | 104.4958 | 105.9577 | 102.1541 | 110.8294 | 112.9022 | 114.9469 | 113.8883 | 108.3898 | 207.5424 | 209.1784 | 210.1699 | 207.7104 | 205.6405 | 404.7889 | 408.7755 | 411.107 | 409.7344 | 405.5033 | 757.2769 | 759.0354 | 760.2638 | 761.1427 | 756.3976 | 79.4442 | 79.4181 | 78.3317 | 79.1349 | 80.6728 | 98.7812 | 98.2097 | 98.0938 | 98.8012 | 99.7076 | 194.0598 | 193.2163 | 193.328 | 193.7788 | 195.0097 | 392.7407 | 391.669 | 391.6752 | 392.1961 | 393.5585 | 742.0859 | 741.2514 | 740.2549 | 741.7714 | 743.2065 | 85.2021 | 85.3353 | 85.8393 | 85.6908 | 85.5913 | 105.4403 | 105.8582 | 105.6979 | 105.4717 | 103.4065 | 206.9455 | 208.2492 | 208.2543 | 207.792 | 203.8593 | 404.3946 | 407.5496 | 405.3981 | 406.6809 | 404.9908 | 756.0212 | 755.6441 | 757.7742 | 756.3758 | 753.5327 | 75.5708 | 75.5878 | 74.4436 | 74.4248 | 76.5096 | 94.8991 | 94.1229 | 93.5459 | 95.7881 | 97.0986 | 194.2911 | 192.3458 | 192.1825 | 193.2121 | 194.9569 | 395.6184 | 393.8996 | 393.4602 | 392.3996 | 396.113 | 743.6156 | 743.6266 | 742.9407 | 742.8843 | 746.2208
2023-12-09 01:07 | Advantest Standard Mask | 2.9125 | 1-1 | 0.3009516 | 0.1743031 | 0.02662988 | 0.3409847 | 0.308491 | 0.2942769 | 0.2991041 | 0.2920038 | 0.1877941 | 0.1796614 | 0.1765303 | 0.1732329 | 0.1704897 | 0.358616 | 0.3606958 | 0.2983622 | 0.2580321 | 0.2591545 | 0.1895746 | 0.1801613 | 0.1883709 | 0.1641959 | 0.1654057 | 0.2796976 | 0.3031399 | 0.3435763 | 0.3014747 | 0.1858027 | 0.1676595 | 0.1773709 | 0.1793337 | 0.2911199 | 0.3228243 | 0.1669266 | 0.1881568 | 96.1755 | 100.57 | 95.044 | 96.2813 | 95.8193 | 107.1612 | 105.2168 | 105.5243 | 104.025 | 105.2165 | 203.8742 | 201.9904 | 201.6488 | 201.8277 | 201.8753 | 402.0396 | 400.3796 | 401.1521 | 400.9489 | 400.2804 | 752.5748 | 753.6554 | 754.1955 | 751.9545 | 752.698 | 82.9312 | 82.9711 | 84.0729 | 84.1434 | 85.0499 | 101.0862 | 101.7147 | 102.2205 | 102.3835 | 103.6935 | 196.8775 | 196.6987 | 196.5844 | 197.734 | 197.7449 | 395.4991 | 395.9356 | 395.9336 | 395.9412 | 396.4124 | 745.0333 | 746.0858 | 746.4615 | 746.2349 | 746.5984 | 82.9474 | 82.6944 | 81.7543 | 81.7991 | 80.0203 | 102.7639 | 104.1909 | 101.3377 | 102.0084 | 102.4229 | 202.0996 | 203.1104 | 203.0254 | 202.0151 | 201.2333 | 403.605 | 403.9772 | 402.2741 | 401.4916 | 401.9523 | 753.0036 | 752.7377 | 752.7991 | 752.4206 | 752.4356 | 76.8863 | 77.4792 | 78.8085 | 77.8977 | 80.1485 | 97.1208 | 96.5579 | 98.3587 | 97.8618 | 97.6694 | 197.4375 | 197.3756 | 197.2528 | 198.0569 | 199.2027 | 397.2794 | 396.2552 | 397.9197 | 397.7174 | 398.4598 | 747.305 | 746.4628 | 747.1089 | 746.3486 | 746.6703 | 95.6921 | 98.411 | 95.8976 | 97.2752 | 96.1185 | 105.1241 | 107.5209 | 106.5051 | 103.3419 | 104.9393 | 200.884 | 199.9018 | 201.7981 | 200.0717 | 201.7476 | 401.6748 | 403.3798 | 399.2033 | 400.3127 | 399.2591 | 752.7236 | 752.2759 | 751.8624 | 751.8294 | 751.5722 | 82.4914 | 83.5791 | 83.3533 | 84.4589 | 84.0919 | 101.5481 | 101.4095 | 101.8924 | 101.9746 | 102.5484 | 196.6907 | 197.208 | 197.0305 | 198.0114 | 198.1724 | 395.7071 | 395.9009 | 395.3021 | 396.2682 | 396.5951 | 745.372 | 745.0651 | 746.2032 | 745.9118 | 746.098 | 83.4592 | 82.2453 | 79.4441 | 81.7415 | 80.5054 | 101.757 | 101.4008 | 101.941 | 100.9393 | 99.493 | 203.5071 | 201.8584 | 203.8279 | 200.5386 | 203.5922 | 402.8935 | 401.7959 | 401.1487 | 401.1852 | 400.1179 | 752.9834 | 751.9219 | 751.6522 | 750.715 | 750.0483 | 77.9297 | 78.4177 | 80.2775 | 79.6878 | 80.485 | 98.4506 | 98.6589 | 98.1621 | 99.4148 | 100.7307 | 197.2976 | 198.3802 | 198.8305 | 198.8301 | 198.3845 | 397.4687 | 398.2248 | 399.0878 | 399.3705 | 400.068 | 748.7948 | 748.0912 | 748.1912 | 749.0349 | 749.389